## data
Date | NREL ID | Subject ID | Feedstock Type | Feedstock ID | GUID | Fiscal Year | Al2O3 (%) | Ca O (%) | Fe2O3 (%) | K2O (%) | Mg O (%) | Mn O (%) | Na2O (%) | P2O5 (%) | Si O2 (%) | SO3 (%) | Ti O2 (%) | Total ash (%, 750C) | Total Halogens (TX, ug/g) | Note | Data Steward
| Not Found |  | CornStover | Bale5segment2 | 730bb86c-8523-3b47-84c1-237cbc52012b | 2018 | 10.06 | 2 | 3.67 | 3.34 | 1.51 | 0.13 | 0.9 | 0.33 | 74.94 | 0.31 | 0.65 | 29.76 | 628 | None
| Not Found |  | CornStover | Bale5segment3 | 7539d086-1760-8148-ba08-978a190ff114 | 2018 | 9.52 | 2.76 | 3.49 | 4.11 | 1.99 | 0.12 | 0.84 | 0.42 | 74 | 0.43 | 0.62 | 20.48 | 575 | None
| Not Found |  | CornStover | Bale5segment4 | 9efa6e12-3986-f84a-a7e2-483fc07337f7 | 2018 | 8.66 | 3.12 | 3.33 | 4.31 | 2.17 | 0.1 | 0.79 | 0.53 | 75.53 | 0.5 | 0.56 | 18.1 | 506 | None
| Not Found |  | CornStover | Bale5segment5 | e435c8cd-0371-7140-a6d3-016eec6c03a1 | 2018 | 8.58 | 2.51 | 3.18 | 4.43 | 1.73 | 0.09 | 0.8 | 0.46 | 76.07 | 0.42 | 0.54 | 23.41 | 623 | None
| Not Found |  | CornStover | Bale83segment5 | b6272781-40df-a14f-b76c-bba90ace0fd4 | 2018 | 6.56 | 6.02 | 2.56 | 8.91 | 4.74 | 0.11 | 0.6 | 1.9 | 64.37 | 1.34 | 0.41 | 7.78 | 777 | None
| Not Found |  | CornStover | Bale95segment1 | bd925336-9468-0e41-a83a-a2cc255dc240 | 2018 | 8.51 | 5.18 | 3.28 | 6.65 | 4.34 | 0.14 | 0.71 | 1.04 | 67.79 | 0.99 | 0.51 | 10.43 | 1090 | None
| Not Found |  | CornStover | Bale95segment4 | 78ba2011-7eb5-cf4f-937f-582a7ec2a141 | 2018 | 8.87 | 4.25 | 3.27 | 4.96 | 3.11 | 0.12 | 0.81 | 0.97 | 71.85 | 0.72 | 0.54 | 16.63 | 1070 | None
| Not Found |  | CornStover | Bale1001segment2 | e2fbb8d9-5eb0-024a-81e9-c3a98e961d71 | 2018 | 7.22 | 3.9 | 2.52 | 5.62 | 2.35 | 0.09 | 0.83 | 1.48 | 73.32 | 0.82 | 0.41 | 14.83 | 1050 | None
| Not Found |  | CornStover | Bale1001segment3 | 1cca7b2b-028f-6745-be7f-952d0afc4161 | 2018 | 7.15 | 4.23 | 2.57 | 5.19 | 2.67 | 0.1 | 0.82 | 1.14 | 74.72 | 0.82 | 0.4 | 13.81 | 682 | None
| Not Found |  | CornStover | Bale1001segment4 | 60264a8e-791f-894f-bd9b-d5787ab3203d | 2018 | 6.55 | 5.3 | 2.32 | 5.43 | 3.39 | 0.11 | 0.77 | 1.16 | 73.82 | 1.04 | 0.35 | 10.49 | 561 | None
| Not Found |  | CornStover | Bale1001segment5 | 6650101d-6cd7-ed44-81c5-1cda69444b91 | 2018 | 6.54 | 4.26 | 2.18 | 4.55 | 2.64 | 0.09 | 0.88 | 0.97 | 74.51 | 0.83 | 0.33 | 13.03 | 745 | None
| Not Found |  | CornStover | Bale1001segment6 | f85ce248-902f-d047-84ef-2be6d130f435 | 2018 | 7.36 | 4.42 | 2.51 | 4.56 | 2.67 | 0.09 | 0.87 | 0.98 | 75.92 | 0.78 | 0.39 | 14.6 | 651 | None
| Not Found |  | CornStover | Bale1021segment1 | 15b6b870-cbb7-9845-80c3-6906705e4b4b | 2018 | 8.1 | 3.68 | 2.8 | 4.41 | 2.24 | 0.1 | 0.91 | 0.82 | 75.53 | 0.68 | 0.47 | 19.97 | 639 | None
| Not Found |  | CornStover | Bale1021segment2 | a5dc843b-a9b5-6f47-9c54-46a37ea3df18 | 2018 | 7.1 | 4.07 | 2.51 | 5.38 | 2.5 | 0.1 | 0.82 | 1.11 | 74.36 | 0.82 | 0.39 | 13.9 | 682 | None
| Not Found |  | CornStover | Bale1021segment3 | 0edb5797-d625-8044-9165-1c20dd4f4240 | 2018 | 7.29 | 4.24 | 2.54 | 5.82 | 2.61 | 0.1 | 0.82 | 1.42 | 72.5 | 0.89 | 0.39 | 14.69 | 903 | None
| Not Found |  | CornStover | Bale1021segment4 | f86315e6-84f0-644a-a3ce-db08a3a690c4 | 2018 | 6.76 | 4.94 | 2.42 | 6.6 | 3.29 | 0.1 | 0.8 | 1.52 | 72.97 | 1.06 | 0.36 | 11.15 | 877 | None
| Not Found |  | CornStover | Bale1021segment5 | ddfb09a8-efba-e44c-a8a6-1790809184e7 | 2018 | 6.76 | 4.56 | 2.22 | 6.31 | 2.89 | 0.09 | 0.9 | 1.26 | 74.61 | 0.98 | 0.34 | 12.49 | 700 | None
| Not Found |  | CornStover | Bale1021segment6 | afb01b00-9726-0241-80b1-6ed0fef516d1 | 2018 | 6.37 | 4.49 | 2.08 | 6.65 | 2.79 | 0.09 | 0.91 | 1.3 | 73.65 | 0.97 | 0.3 | 11.68 | 669 | None
| Not Found |  | CornStover | Bale1028segment1 | a739ca03-bb42-ae44-b7e8-d8dc0741de96 | 2018 | 6.54 | 4.73 | 2.24 | 6.89 | 2.9 | 0.1 | 0.88 | 1.44 | 72.86 | 1.04 | 0.32 | 11.02 | 593 | None
| Not Found |  | CornStover | Bale1028segment2 | aca70283-db0a-864b-8032-df9eaef64be2 | 2018 | 6.41 | 5.07 | 2.2 | 6.14 | 3.14 | 0.1 | 0.81 | 1.31 | 73.8 | 0.98 | 0.33 | 11.38 | 812 | None
| Not Found |  | CornStover | Bale1028segment3 | 8fffdfa9-9c27-0a43-95a0-14b9b08e113c | 2018 | 6.08 | 5.45 | 2.16 | 6.03 | 3.11 | 0.09 | 0.72 | 1.36 | 74.19 | 1.03 | 0.32 | 11.89 | 947 | None
| Not Found |  | CornStover | Bale1028segment4 | ea71a6e4-3b79-a246-ac95-96c4d394e12a | 2018 | 6.31 | 4.26 | 2.18 | 5.63 | 2.27 | 0.08 | 0.77 | 1.56 | 76.21 | 0.81 | 0.34 | 16.33 | 1280 | None
| Not Found |  | CornStover | Bale1028segment5 | c20b93cc-fe02-2248-bb45-cf16740dd325 | 2018 | 6.29 | 4.29 | 2.13 | 5.89 | 2.31 | 0.08 | 0.77 | 1.51 | 75.3 | 0.81 | 0.32 | 15.6 | 1580 | None
| Not Found |  | CornStover | Bale1028segment6 | a358db39-c70e-5d40-8b0c-ed5418a649aa | 2018 | 6.1 | 4.54 | 2.09 | 6.38 | 2.42 | 0.09 | 0.76 | 1.58 | 76.4 | 0.93 | 0.31 | 13.66 | 1250 | None
| Not Found |  | CornStover | Bale24segment1 | 7935cc6d-dbe3-0141-9751-98e6f706358e | 2018 | 6.565748 | 4.173605 | 2.507109 | 5.258935 | 2.683481 | 0.05580105 | 0.6857475 | 0.9300671 | 76.59008 | 0.7422233 | 0.3897778 | 15.52 | 609 | None
| Not Found |  | CornStover | Bale24segment2 | 5a387168-e756-aa47-bc23-d447c614c1ad | 2018 | 7.048643 | 4.507281 | 2.757029 | 5.655316 | 3.001298 | 0.05904626 | 0.6674767 | 1.054611 | 71.37703 | 0.8534515 | 0.4186649 | 12.6 | 659 | None
| Not Found |  | CornStover | Bale24segment5 | ab41b9d9-449b-df47-bcbe-dff2c1b29da6 | 2018 | 7.409224 | 4.18013 | 3.311076 | 4.650477 | 2.512567 | 0.06801746 | 0.5664391 | 0.7720494 | 74.08304 | 0.697604 | 0.4404829 | 15.33 | 726 | None
| Not Found |  | CornStover | Bale27segment1 | d0201e80-27fd-9a4a-93b3-321a703e2e50 | 2018 | 6.406261 | 4.702893 | 2.682547 | 13.82316 | 2.365987 | 0.09943265 | 0.5361647 | 1.870946 | 63.04745 | 1.108907 | 0.4115578 | 10.26 | 849 | None
| Not Found |  | CornStover | Bale27segment4 | 6c30bdf9-e64a-a64e-8d49-dd49804c9019 | 2018 | 5.7303 | 7.399229 | 2.357256 | 12.30673 | 5.21273 | 0.1096339 | 0.4979601 | 1.844639 | 60.02706 | 1.489318 | 0.3636894 | 6.98 | 558 | None
| Not Found |  | CornStover | Bale27segment5 | 7995cc16-aac8-db4e-8eb4-02c0b1c3c935 | 2018 | 7.074255 | 6.533388 | 2.695278 | 10.72165 | 4.831314 | 0.1186297 | 0.6448652 | 1.667143 | 64.73629 | 1.315005 | 0.4568216 | 8.84 | 789 | None
| Not Found |  | CornStover | Bale27segment6 | f0d935b7-318f-5b4f-af70-3b68ec90dc79 | 2018 | 5.96051 | 6.931439 | 2.306329 | 12.25867 | 5.286072 | 0.1183748 | 0.5275617 | 1.96267 | 63.02357 | 1.60309 | 0.373847 | 7.14 | 658 | None
| Not Found |  | CornStover | Bale38segment1 | e2ba4f4e-a7da-9a49-ae83-4b9c0a2810be | 2018 | 5.205489 | 7.458592 | 2.099192 | 12.60427 | 5.930164 | 0.108208 | 0.4329431 | 2.382499 | 60.14844 | 1.711673 | 0.3341663 | 6.16 | 828 | None
| Not Found |  | CornStover | Bale38segment3 | 0592db17-b418-154d-9ff0-0fb4b77624c8 | 2018 | 6.69345 | 6.180201 | 2.794078 | 9.417716 | 4.942054 | 0.1465122 | 0.5656332 | 1.77242 | 63.747 | 1.308965 | 0.4128276 | 7.66 | 1010 | None
| Not Found |  | CornStover | Bale38segment5 | a5424df5-c9ae-5544-821d-684244dd5dd1 | 2018 | 8.304226 | 5.379989 | 3.084369 | 6.834809 | 3.525917 | 0.1074149 | 0.7404433 | 1.132674 | 67.94335 | 0.928114 | 0.537048 | 10.18 | 1070 | None
| Not Found |  | CornStover | Bale38segment6 | 1e7e4dbe-bd15-5248-9e21-6caafd62f789 | 2018 | 7.940248 | 6.283456 | 3.005812 | 7.533012 | 4.182112 | 0.09998286 | 0.711255 | 1.37984 | 66.61075 | 1.133695 | 0.515732 | 8.76 | 1010 | None
| Not Found |  | CornStover | Bale53segment1 | 76c4b379-5d27-a642-976a-502e5021c69b | 2018 | 4.151864 | 7.835694 | 1.702166 | 10.47923 | 5.036301 | 0.07929406 | 0.3685023 | 2.237089 | 64.74342 | 1.439151 | 0.2584462 | 5.55 | 621 | None
| Not Found |  | CornStover | Bale53segment2 | 7a9cb768-cc12-f242-8f36-b6165eb3cca1 | 2018 | 7.640082 | 3.777687 | 2.725349 | 5.664249 | 2.173191 | 0.09660023 | 0.7248674 | 1.197716 | 73.24164 | 0.5532793 | 0.4985597 | 15.92 | 675 | None
| Not Found |  | CornStover | Bale53segment3 | 1f21789e-92dc-2a49-84a8-c4ede2f909c2 | 2018 | 7.49162 | 4.269811 | 2.774078 | 7.589675 | 2.624422 | 0.1104924 | 0.6614865 | 1.072982 | 71.12225 | 0.7036679 | 0.4732528 | 11.76 | 691 | None
| Not Found |  | CornStover | Bale53segment4 | 7e35522e-ea6e-234a-b77f-661a24da3202 | 2018 | 8.150201 | 3.487561 | 2.848398 | 6.357174 | 2.10162 | 0.1000886 | 0.7967178 | 0.905711 | 71.88438 | 0.5889861 | 0.5247919 | 17.44 | 653 | None
| Not Found |  | CornStover | Bale53segment5 | c74085ed-4047-d94b-8eb9-29970660cc14 | 2018 | 6.150399 | 5.333797 | 2.369731 | 9.145853 | 3.383218 | 0.112648 | 0.5721943 | 1.306745 | 70.02809 | 1.025926 | 0.3920539 | 10.87 | 773 | None
| Not Found |  | CornStover | Bale53segment6 | 3eea19e8-2cbb-ec4d-aa31-19708edc741f | 2018 | 5.770277 | 6.679865 | 2.266311 | 14.20528 | 5.715348 | 0.1136424 | 0.5043898 | 1.72455 | 60.21506 | 1.456688 | 0.3732724 | 5.9 | 893 | None
| Not Found |  | CornStover | Bale58segment1 | 8c526a07-36e5-ba41-a396-4c6d983faff0 | 2018 | 8.075353 | 6.247523 | 3.087065 | 6.793584 | 4.214224 | 0.1233102 | 0.7330192 | 1.239665 | 68.3503 | 1.145828 | 0.5254578 | 9.74 | 1120 | None
| Not Found |  | CornStover | Bale58segment3 | 9625fc1d-3b8e-af47-85e2-d5859767dd13 | 2018 | 8.012677 | 4.930287 | 2.94404 | 5.717234 | 3.393831 | 0.1264342 | 0.7518645 | 1.045747 | 69.28114 | 0.9293285 | 0.5166543 | 13.57 | 914 | None
| Not Found |  | CornStover | Bale58segment4 | 5468c8db-1412-f34f-8a65-aa896dd7aea8 | 2018 | 8.776106 | 5.261112 | 5.745409 | 6.016053 | 3.990866 | 0.1358944 | 0.8154435 | 0.9903839 | 68.78725 | 0.9312245 | 0.5552067 | 12.59 | 948 | None
| Not Found |  | CornStover | Bale58segment6 | 293aaa77-382f-7a47-9227-c0ca4418df1d | 2018 | 7.772676 | 5.873475 | 3.005321 | 8.617586 | 4.28921 | 0.1151362 | 0.6957221 | 1.26125 | 68.58756 | 1.03705 | 0.4976342 | 8.9 | 970 | None
| Not Found |  | CornStover | Bale1006segment1 | 6c9e3e2a-7197-7c47-ade6-617f709e7e18 | 2018 | 5.161805 | 6.275673 | 1.818129 | 7.001905 | 3.499896 | 0.09290149 | 0.6017997 | 1.430124 | 72.28295 | 1.170186 | 0.2833768 | 8.67 | 781 | None
| Not Found |  | CornStover | Bale1006segment2 | ff7cb3cb-1c69-6c4c-b849-c36e3910c269 | 2018 | 4.959273 | 6.808817 | 1.807383 | 6.559109 | 3.331672 | 0.1091886 | 0.5654261 | 1.524533 | 70.54712 | 1.14095 | 0.2793122 | 8.91 | 707 | None
| Not Found |  | CornStover | Bale1006segment6 | 0d6940b3-98fa-0048-b862-4037061e1872 | 2018 | 6.461425 | 5.791908 | 2.281097 | 6.171557 | 2.914317 | 0.08638898 | 0.7118992 | 1.335149 | 70.42563 | 0.9750837 | 0.3655187 | 12.3 | 941 | None
| Not Found |  | CornStover | Bale1segment3 | ac9d7dd5-a448-214c-99f7-f83d50091cca | 2018 | 6.73 | 3.95 | 2.19 | 9.68 | 2.1 | 0.09 | 0.89 | 1.14 | 71.32 | 1.12 | 0.35 | 10.84 | 1370 | None
| Not Found |  | CornStover | Bale1segment4 | 671f76b4-2aaf-d64f-8ab3-fb4a8c0176aa | 2018 | 7.13 | 3.31 | 2.22 | 7.76 | 1.8 | 0.08 | 0.95 | 1.02 | 72.6 | 0.9 | 0.36 | 13.1 | 1450 | None
| Not Found |  | CornStover | Bale1segment5 | 1b409edf-04f8-8749-abe3-a6c33c2f2ed1 | 2018 | 6.69 | 3.56 | 2.27 | 8.83 | 1.83 | 0.09 | 0.8 | 1.16 | 72.62 | 1.1 | 0.34 | 11.85 | 1360 | None
| Not Found |  | CornStover | Bale1segment6 | c310d509-6826-f34b-a946-b18d5ba8d792 | 2018 | 6.97 | 3.56 | 2.34 | 8.66 | 1.95 | 0.09 | 0.85 | 1.22 | 72.74 | 1.16 | 0.36 | 11.46 | 1600 | None
| Not Found |  | CornStover | Bale2segment1 | ecd76a80-2916-ff4d-bb81-57e75186a32e | 2018 | 7.17 | 3.6 | 2.29 | 9.24 | 1.49 | 0.08 | 0.96 | 1.14 | 72.5 | 0.95 | 0.34 | 12.95 | 1290 | None
| Not Found |  | CornStover | Bale2segment2 | bd248cda-4ded-b34f-a1c0-13a7036757ce | 2018 | 7.77 | 3.6 | 2.55 | 8.04 | 1.32 | 0.09 | 1.02 | 1.02 | 72.47 | 0.84 | 0.38 | 15.81 | 1140 | None
| Not Found |  | CornStover | Bale2segment4 | ece096dd-d42e-5c43-900c-fae2bbbd552d | 2018 | 8.43 | 4.11 | 2.73 | 6.76 | 1.32 | 0.09 | 1.13 | 1.04 | 72.48 | 0.71 | 0.41 | 18.76 | 1050 | None
| Not Found |  | CornStover | Bale2segment5 | 2d41b944-c50b-604b-bde7-98bc99d35201 | 2018 | 8.03 | 3.99 | 2.6 | 6.94 | 1.24 | 0.08 | 1.03 | 1.07 | 73.67 | 0.84 | 0.37 | 17.96 | 1010 | None
| Not Found |  | CornStover | Bale2segment6 | 9a678d92-19ea-8444-819d-fa5999238556 | 2018 | 8.35 | 3.19 | 2.63 | 6.84 | 1.22 | 0.07 | 1.05 | 1.1 | 71.86 | 0.67 | 0.39 | 19.46 | 1040 | None
| Not Found |  | CornStover | Bale3segment1 | 38a8a821-9a24-2b43-957c-aa2572b88e0a | 2018 | 7.59 | 3.15 | 2.48 | 6.9 | 1.49 | 0.07 | 0.96 | 1.24 | 74.7 | 0.86 | 0.38 | 16.34 | 1410 | None
| Not Found |  | CornStover | Bale3segment2 | d533e230-882d-384b-8a49-c8bb084510dd | 2018 | 7.36 | 3.2 | 2.4 | 7.27 | 1.57 | 0.07 | 0.96 | 1.32 | 73.62 | 0.91 | 0.37 | 14.76 | 1470 | None
| Not Found |  | CornStover | Bale3segment5 | 99336be9-909e-1c49-a297-d4e37ca8dd06 | 2018 | 7.16 | 5.08 | 2.44 | 6.91 | 1.95 | 0.07 | 0.9 | 1.61 | 73.68 | 1.08 | 0.36 | 14.11 | 1670 | None
| Not Found |  | CornStover | Bale3segment6 | 6a5a5bfe-6416-dd4d-a61f-50056864b704 | 2018 | 7.36 | 4.98 | 2.48 | 7.08 | 1.77 | 0.07 | 0.93 | 1.43 | 69.61 | 1.01 | 0.36 | 14.77 | 1220 | None
| Not Found |  | CornStover | Bale4segment3 | aff21118-d4e0-f849-8f5e-74738f738b02 | 2018 | 6.86 | 3.57 | 2.15 | 7.52 | 1.72 | 0.08 | 1.03 | 1.08 | 73.28 | 0.95 | 0.3 | 13.77 | 1590 | None
| Not Found |  | CornStover | Bale4segment4 | bafec632-da29-854e-9e34-d13d247e23b2 | 2018 | 7.09 | 3.68 | 2.35 | 7.31 | 1.85 | 0.08 | 0.98 | 1.04 | 72.03 | 0.94 | 0.34 | 13.66 | 1580 | None
| Not Found |  | CornStover | Bale6segment1 | c98537e1-0779-6b4f-b561-7789025dd0c1 | 2018 | 7.1 | 3.81 | 2.29 | 10.12 | 1.93 | 0.07 | 0.95 | 1.36 | 69.37 | 0.99 | 0.35 | 13.23 | 1160 | None
| Not Found |  | CornStover | Bale6segment2 | cedcee3a-ba94-a346-abf5-22b0c7dac3ff | 2018 | 6.73 | 3.25 | 1.98 | 8.69 | 1.65 | 0.07 | 1.09 | 0.97 | 73.87 | 0.8 | 0.28 | 15.83 | 1110 | None
| Not Found |  | CornStover | Bale6segment5 | cf999fd5-5267-9f4a-a553-48a7c82ecfc7 | 2018 | 6.94 | 3.91 | 2.39 | 10.04 | 2.19 | 0.1 | 0.92 | 1.12 | 70.45 | 1.07 | 0.33 | 11.78 | 1300 | None
| Not Found |  | CornStover | Bale6segment6 | a1b7b590-770e-ec4f-b025-a338f4770859 | 2018 | 7.35 | 4.04 | 2.51 | 9.14 | 2.26 | 0.1 | 0.93 | 1.04 | 70.53 | 0.98 | 0.35 | 13.05 | 1300 | None
| Not Found |  | CornStover | Bale11segment2 | e2c61c22-c90f-924a-a2e8-7563d2a9ebd3 | 2018 | 6.33 | 4.34 | 1.87 | 8.39 | 2.76 | 0.07 | 0.98 | 1.56 | 70.42 | 1.05 | 0.28 | 10.77 | 1630 | None
| Not Found |  | CornStover | Bale11segment3 | e8d941fb-4761-9244-b40e-efef57e888f8 | 2018 | 6.67 | 4.13 | 2.03 | 8.11 | 2.54 | 0.07 | 1.02 | 1.54 | 69.86 | 1 | 0.31 | 11.25 | 1460 | None
| Not Found |  | CornStover | Bale11segment4 | 53d4fee7-bd47-f447-9630-c3e61a1c2b74 | 2018 | 7.11 | 3.81 | 2.15 | 6.73 | 2.25 | 0.07 | 1.1 | 1.5 | 71.3 | 0.84 | 0.31 | 13.16 | 1420 | None
| Not Found |  | CornStover | Bale11segment5 | ccce224b-0ea5-354e-a48a-1b36b7f9e7fc | 2018 | 8.14 | 3.28 | 2.28 | 4.83 | 1.63 | 0.07 | 1.33 | 0.95 | 71.93 | 0.59 | 0.34 | 17.97 | 791 | None
| Not Found |  | CornStover | Bale11segment6 | a7a15a93-023e-7648-8a27-55388ee3aaef | 2018 | 8.53 | 4.74 | 2.39 | 3.84 | 1.57 | 0.07 | 1.36 | 0.69 | 72.7 | 0.52 | 0.35 | 22.17 | 962 | None
| Not Found |  | CornStover | Bale8segment2 | c60c447e-7285-134d-a842-0f820b13833b | 2018 | 5.57 | 7.74 | 1.91 | 12.21 | 3.91 | 0.08 | 0.79 | 2.87 | 60.91 | 1.48 | 0.27 | 6.84 | 1360 | None
| Not Found |  | CornStover | Bale8segment3 | 68f92795-47e7-6b44-a887-3bfd3106c9b5 | 2018 | 5.76 | 6.38 | 1.95 | 10.48 | 3.37 | 0.09 | 0.83 | 2.54 | 65.26 | 1.38 | 0.28 | 8.59 | 1540 | None
| Not Found |  | CornStover | Bale8segment5 | 4d8a2784-f083-2046-8edf-96a3b55e94ca | 2018 | 5.57 | 6 | 1.72 | 11.78 | 3.55 | 0.11 | 0.93 | 2.18 | 65.38 | 1.41 | 0.25 | 7.28 | 1710 | None
| Not Found |  | CornStover | Bale9segment3 | 892f19c2-9c16-9247-b425-e6687d3a71a6 | 2018 | 6.2 | 6.17 | 2.08 | 9.22 | 3.82 | 0.11 | 0.93 | 1.87 | 65.22 | 1.36 | 0.3 | 8.29 | 1630 | None
| Not Found |  | CornStover | Bale10segment1 | 5d171032-9598-b14b-a1b5-e55964b5cc1b | 2018 | 5.1 | 5.89 | 1.63 | 9.67 | 2.88 | 0.06 | 0.81 | 3.32 | 65.02 | 1.3 | 0.25 | 8.65 | 1930 | None
| Not Found |  | CornStover | Bale10segment2 | f1580c38-f0dc-d64f-83c6-48789c8b0eb2 | 2018 | 5.21 | 5.66 | 1.55 | 9.87 | 2.95 | 0.06 | 0.91 | 3 | 66.08 | 1.22 | 0.25 | 8.39 | 1960 | None
| Not Found |  | CornStover | Bale10segment3 | ca5f96fc-4db9-5540-b9c3-4a98dbf1faec | 2018 | 5.28 | 7.04 | 1.72 | 11.4 | 3.78 | 0.07 | 0.76 | 3.15 | 62.89 | 1.55 | 0.3 | 6.99 | 1950 | None
| Not Found |  | CornStover | Bale10segment4 | a76697e6-2979-0849-8751-fba9c3d3420b | 2018 | 5.26 | 7.07 | 1.73 | 11.72 | 3.87 | 0.07 | 0.75 | 3.02 | 65.09 | 1.53 | 0.26 | 7.07 | 1800 | None
| Not Found |  | CornStover | Bale10segment5 | 1ccfdb0d-a79c-174f-8173-d460c8c17b92 | 2018 | 5.69 | 6.26 | 1.92 | 10.55 | 3.23 | 0.07 | 0.81 | 2.81 | 65.61 | 1.37 | 0.31 | 8.37 | 1720 | None
| Not Found |  | CornStover | Bale11segment1 | 61d60b5d-87ad-804e-b9e3-59acfc2e5a62 | 2018 | 5.49 | 6.04 | 1.79 | 10.66 | 3.58 | 0.06 | 0.79 | 2.49 | 64.82 | 1.35 | 0.26 | 7.95 | 1720 | None
| Not Found |  | CornStover | Bale11segment4 | 61f4e57e-ece4-5848-a0b4-10f86f7e698d | 2018 | 6.32 | 5.92 | 1.99 | 8.94 | 3.27 | 0.08 | 0.99 | 2.56 | 65.8 | 1.31 | 0.28 | 8.94 | 1750 | None
| Not Found |  | CornStover | Bale11segment6 | dcbcc9a4-525d-294d-a85d-aa0c5a018536 | 2018 | 5.57 | 6.09 | 1.71 | 11.09 | 3.22 | 0.06 | 0.91 | 2.74 | 67.17 | 1.38 | 0.25 | 8.07 | 1730 | None
| Not Found |  | CornStover | Bale12segment2 | 372bf554-6f1f-d742-bc74-8c85daba5cdf | 2018 | 6.58 | 5.41 | 2.02 | 9.5 | 3 | 0.08 | 1.08 | 2.37 | 68.18 | 1.26 | 0.29 | 9.48 | 1630 | None
| Not Found |  | CornStover | Bale12segment3 | ad54c824-1ee6-5642-8981-6aec8bdb566a | 2018 | 5.07 | 7.52 | 1.61 | 13.22 | 4.4 | 0.07 | 0.78 | 3.41 | 59.12 | 1.62 | 0.23 | 5.57 | 1170 | None
| Not Found |  | CornStover | Bale12segment4 | 4fa560ea-b90d-da4f-a5ab-077afca7d535 | 2018 | 5.29 | 6.9 | 1.77 | 12.93 | 3.71 | 0.08 | 0.78 | 3.56 | 61.55 | 1.62 | 0.26 | 6.73 | 1490 | None
| Not Found |  | CornStover | Bale12segment5 | 7a885eba-e618-6d41-a56c-ad8036844c37 | 2018 | 6.18 | 5.65 | 1.94 | 9.46 | 3.02 | 0.07 | 0.91 | 3.01 | 66.39 | 1.33 | 0.29 | 9.21 | 1690 | None
| Not Found |  | CornStover | Bale12segment6 | b89f5cf9-0bde-044e-9241-9ae552c936a7 | 2018 | 6.03 | 6 | 1.99 | 10.9 | 3.16 | 0.08 | 0.84 | 3.14 | 65.31 | 1.47 | 0.3 | 8.04 | 1470 | None
| Not Found |  | Loblolly pine | Stg2-LALM-C1 | 428463f7-6761-9f49-869b-456338c1d50e | 2018 | 4.29 | 16.13 | 2.98 | 7.5 | 5.54 | 1.27 | 1.24 | 1.04 | 55.59 | 1.73 | 0.18 | 0.76 | 29 | Low Ash; Low Moisture | Ling Ding
| Not Found |  | Loblolly pine | Stg2-LALM-C3 | bed823e0-c34f-734b-85fb-50860419f623 | 2018 | 4.76 | 15.94 | 3.4 | 7.51 | 5.48 | 1.42 | 1.28 | 1.18 | 56.24 | 1.6 | 0.21 | 0.76 | 33 | Low Ash; Low Moisture | Ling Ding
| Not Found |  | Loblolly pine | Stg2-LALM-C5 | a0cfa804-a66c-f44b-a916-f01904a5304a | 2018 | 3.62 | 27.13 | 3.06 | 13.62 | 9.73 | 1.98 | 1.14 | 1.92 | 31.55 | 2.92 | 0.19 | 0.41 | 16 | Low Ash; Low Moisture | Ling Ding
| Not Found |  | Loblolly pine | Stg2-LALM-C7 | 36ef63aa-0283-fb43-806b-fa3516d198f0 | 2018 | 3.27 | 28.09 | 2.39 | 13.52 | 10.15 | 2.32 | 1.31 | 1.84 | 30.59 | 3.02 | 0.15 | 0.37 | 20 | Low Ash; Low Moisture | Ling Ding
| Not Found |  | Loblolly pine | Stg2-LALM-C9 | f2dcc64c-ec23-a54e-b04c-6bf603f19a4c | 2018 | 3.48 | 30.04 | 2.79 | 14.57 | 10.62 | 2.17 | 1.12 | 2.1 | 26.89 | 3.21 | 0.16 | 0.37 | 17 | Low Ash; Low Moisture | Ling Ding
| Not Found |  | Loblolly pine | Stg2-LALM-C11 | ab2b6894-b41f-de40-88bd-372e6607b9c3 | 2018 | 2.75 | 31.32 | 2.27 | 14.56 | 11.17 | 2.42 | 1.29 | 2.01 | 24.37 | 3.36 | 0.19 | 0.34 | 13 | Low Ash; Low Moisture | Ling Ding
| Not Found |  | Loblolly pine | Stg2-LALM-C13 | de8aaa40-3e0a-ab4b-88ec-0a8bffc9cdfa | 2018 | 2.89 | 32.22 | 2.41 | 15.28 | 11.47 | 2.52 | 1.16 | 2.14 | 22.98 | 3.37 | 0.13 | 0.34 | 13 | Low Ash; Low Moisture | Ling Ding
| Not Found |  | Loblolly pine | Stg2-HALM-C2 | 172dedc6-a989-8740-b3c8-0c6818e900de | 2018 | 7.77 | 12.44 | 3.88 | 9.84 | 4.6 | 1.18 | 0.86 | 2.17 | 54.99 | 1.68 | 0.37 | 1.58 | 68 | High Ash; Low Moisture | Ling Ding
| Not Found |  | Loblolly pine | Stg2-HALM-C4 | 45e0edf1-720b-6048-946d-f2721e627ca3 | 2018 | 5.76 | 5.33 | 1.89 | 5.86 | 1.98 | 0.53 | 0.5 | 1.07 | 77.11 | 0.75 | 0.25 | 4.03 | 66 | High Ash; Low Moisture | Ling Ding
| Not Found |  | Loblolly pine | Stg2-HALM-C6 | 78d8c208-4494-1d4e-9343-107c162a83b9 | 2018 | 6.37 | 9.21 | 2.21 | 9.22 | 3.59 | 0.98 | 0.49 | 1.96 | 64.42 | 1.3 | 0.25 | 2.15 | 70 | High Ash; Low Moisture | Ling Ding
| Not Found |  | Loblolly pine | Stg2-HALM-C7 | 27b99d5e-78d2-3545-875e-441fe2666724 | 2018 | 6.75 | 7.44 | 2.25 | 7.65 | 2.88 | 0.74 | 0.59 | 1.57 | 68.44 | 1.01 | 0.27 | 2.8 | 63 | High Ash; Low Moisture | Ling Ding
| Not Found |  | Loblolly pine | Stg2-HALM-C8 | 8fb55b84-e3a6-e246-bb4f-d593fd777415 | 2018 | 5.75 | 6.56 | 1.85 | 7.42 | 2.62 | 0.7 | 0.47 | 1.33 | 71.37 | 0.93 | 0.24 | 2.81 | 62 | High Ash; Low Moisture | Ling Ding
| Not Found |  | Loblolly pine | Stg2-HALM-C11 | 5f8a3b5d-481e-f947-9c53-5a8cc29e677f | 2018 | 6.26 | 10.26 | 2 | 10.04 | 4 | 1.09 | 0.42 | 2.11 | 62.11 | 1.5 | 0.26 | 1.85 | 55 | High Ash; Low Moisture | Ling Ding
| Not Found |  | Loblolly pine | Stg2-HALM-C14 | bd017e86-cef6-1645-8032-8c325caf8b80 | 2018 | 6.3 | 11.26 | 2.15 | 11.03 | 4.41 | 1.3 | 0.37 | 2.45 | 58.75 | 1.7 | 0.23 | 1.67 | 59 | High Ash; Low Moisture | Ling Ding