## data
Subject ID | Date | Moisture Content | Volatile Matter | Fixed Carbon | Ash | C | H | N | O | Extractives | feedstock BFL GUID
AC10Hz23A2021 | 2021-01-01 | 3.57 | 75.585 | 19.92 | 0.92 | 50.16 | 6.46 | 0.37 | 42.06166667 |  | 08d8b21f-8cc8-47bd-a2bf-4b0f8311c277
AC28Hz23A2021 | 2021-01-01 | 4.405 | 76.31 | 18.68 | 0.61 | 48.93 | 6.41 | 0.26 | 43.766 |  | 37347643-0679-4923-802b-cd8c7ac332ca
Bark23A2021 | 2021-01-01 | 5.86 | 66.29 | 27.16 | 0.7 | 51.84 | 6.14 | 0.34 | 40.97 |  | 72fbd035-5eaa-4136-a094-b4c8bb5c97ac
BarkNeedles23A2021 | 2021-01-01 | 4.845 | 68.295 | 24.345 | 2.52 | 50.35 | 6.18 | 0.67 | 40.213 |  | 72fbd035-5eaa-4136-a094-b4c8bb5c97ac; 7fb1ec5d-462a-4a2f-9aea-9ddaa9689993
Needles23A2021 | 2021-01-01 | 3.42 | 69.535 | 23.26 | 3.78 | 50.22 | 6.22 | 0.92 | 38.77433333 |  | 7fb1ec5d-462a-4a2f-9aea-9ddaa9689993
RBN111_23AB2021 | 2021-01-01 | 5.19 | 69.02 | 23.745 | 2.045 | 50.58 | 6.31 | 0.59 | 40.42666667 |  | 13b752de-916a-408d-be73-09c849b93918
RBN122_23AB2021 | 2021-01-01 | 5.29 | 68.57 | 24.12 | 2.02 | 50.86 | 6.24 | 0.58 | 40.24233333 |  | b6c7947a-cbde-4e4e-b898-4ded7ca66dd9
Residues23B2021 | 2021-01-01 | 4.92 | 72.92 | 20.72 | 1.45 | 49.63 | 6.52 | 0.49 | 41.87 |  | b8fd8877-13b0-4249-b6d4-ab9736b201ae
ResiduesRep23B2021 | 2021-01-01 | 5.2 | 72.37 | 20.78 | 1.65 | 49.82 | 6.56 | 0.58 | 41.335 |  | 3fb34f82-f4aa-40f2-8683-8b8454186293
StemWood13D2023 | 2021-01-01 | 2.75 | 78.365 | 18.595 | 0.3 | 49.4 | 6.41 | 0.21 | 43.67766667 |  | ed3c91f8-be20-4177-a810-57aa46d11e02
StemWood23A2021 | 2021-01-01 | 3.55 | 79.4 | 16.79 | 0.28 | 48.89 | 6.53 | 0.18 | 44.12 |  | cc3da623-4306-43bb-89fb-a5102bbe44e7
WholeTree13D2021 | 2021-01-01 | 3.705 | 76.715 | 19.145 | 0.44 | 49.33 | 6.44 | 0.3 | 43.48066667 |  | 80c335c3-d4c6-4fb0-81f6-6220222af89a