## data
Subject ID | Date | Ash | C | H | N | O | S | Liquid Yield | Char Yield | Gas Yield | Water Content | Total Acid Number | Carbonyl | Viscosity | Density | HHV | LHV | Percent Feed C Converted To Oil
AC10Hz23A2021oil | 2021-01-01 |  | 42.5 | 8.1999999999999993 | 0.3 | 49 |  | 57.6 | 16.3 | 16.2 | 25.7
AC28Hz23A2021oil | 2021-01-01 |  | 43.1 | 8.1999999999999993 | 0.2 | 48.5 |  | 65 | 13.9 | 17.9 | 26.5
Bark23A2021oil | 2021-01-01 |  | 42.5 | 8 | 0.2 | 49.3 |  | 58.3 | 31.9 | 11.4 | 26.2
BarkNeedles23A2021oil | 2021-01-01 |  | 26.7 | 9.1 | 0.4 | 63.9 |  | 55.5 | 16.5 | 15.1 | 51.2
Needles23A2021oil | 2021-01-01 |  | 36.799999999999997 | 9.1 | 0.9 | 53.2 |  | 55.4 | 25.6 | 14.5 | 38.9
RBN111_23AB2021oil | 2021-01-01 |  | 40 | 8.5 | 0.6 | 50.9 |  | 58.3 | 24.6 | 14.3 | 29.8
RBN122_23AB2021oil | 2021-01-01 |  | 31.2 | 8.6999999999999993 | 0.5 | 59.7 |  | 57.1 | 25 | 15 | 43.2
Residues23B2021oil | 2021-01-01 |  | 35.299999999999997 | 8.6 | 0.3 | 55.8 |  | 63.5 | 15.2 | 14.7 | 34.6
ResiduesRep23B2021oil | 2021-01-01 |  | 41.4 | 8.5 | 0 | 50.2 |  | 62.6 | 17.3 | 15.9 | 28.8
StemWood13D2023oil | 2021-01-01 |  | 43.4 | 7.9 | 0 | 48.6 |  | 67.8 | 12.2 | 15.2 | 21.3
StemWood23A2021oil | 2021-01-01 |  | 43.8 | 7.7 | 0.1 | 48.5 |  | 72.3 | 10.9 | 14.1 | 20
WholeTree13D2021oil | 2021-01-01 |  | 35.700000000000003 | 8.4 | 0.2 | 55.7 |  | 63.1 | 13.9 | 17.7 | 33.6