## Sheet1
Feedstock ID | TRB Run Number | Moisture Content(wt%) | Volatile Matter(wt%) | Fixed Carbon(wt%) | Ash(wt%) | Fiscal Year(FY) | NREL ID | GUID
ResiduesRep23B2021 | 7550-001 | 5.2 | 72.37 | 20.78 | 1.65 | 2021 | Not Found | 08d8b21f-8cc8-47bd-a2bf-4b0f8311c277
AC28Hz23A2021 | 7550-006 | 4.405 | 76.31 | 18.68 | 0.61 | 2021 | Not Found | 37347643-0679-4923-802b-cd8c7ac332ca
Bark23A2021 | 7550-009 | 5.86 | 66.29 | 27.16 | 0.7 | 2021 | Not Found | 72fbd035-5eaa-4136-a094-b4c8bb5c97ac
Needles23A2021 | 7550-012 | 3.42 | 69.535 | 23.26 | 3.78 | 2021 | Not Found | 72fbd035-5eaa-4136-a094-b4c8bb5c97ac; 7fb1ec5d-462a-4a2f-9aea-9ddaa9689993
RBN111_23AB2021 | 7550-012 | 5.19 | 69.02 | 23.745 | 2.045 | 2021 | Not Found | 7fb1ec5d-462a-4a2f-9aea-9ddaa9689993
StemWood13D2023 | 7550-016 | 2.75 | 78.365 | 18.595 | 0.3 | 2021 | Not Found | 13b752de-916a-408d-be73-09c849b93918
StemWood23A2021 | 7550-019 | 3.55 | 79.4 | 16.79 | 0.28 | 2021 | Not Found | b6c7947a-cbde-4e4e-b898-4ded7ca66dd9
AC10Hz23A2021 | 7550-021 | 3.57 | 75.585 | 19.92 | 0.92 | 2021 | Not Found | b8fd8877-13b0-4249-b6d4-ab9736b201ae
Residues23B2021 | 7550-023 | 4.92 | 72.92 | 20.72 | 1.45 | 2021 | Not Found | 3fb34f82-f4aa-40f2-8683-8b8454186293
WholeTree13D2021 | 7550-025 | 3.705 | 76.715 | 19.145 | 0.44 | 2021 | Not Found | ed3c91f8-be20-4177-a810-57aa46d11e02
BarkNeedles23A2021 | 7550-027 | 4.845 | 68.295 | 24.345 | 2.52 | 2021 | Not Found | cc3da623-4306-43bb-89fb-a5102bbe44e7
RBN122_23AB2021 | 7550-029 | 5.29 | 68.57 | 24.12 | 2.02 | 2021 | Not Found | 80c335c3-d4c6-4fb0-81f6-6220222af89a