## Sheet1
Feedstock ID | TRB Run Number | Moisture Content(wt%) | Volatile Matter(wt%) | Fixed Carbon(wt%) | Ash(wt%) | Fiscal Year(FY) | NREL ID
ResiduesRep23B2021 | 7550-001 | 5.2 | 72.37 | 20.78 | 1.65 | 2021 | Not Found
AC28Hz23A2021 | 7550-006 | 4.405 | 76.31 | 18.68 | 0.61 | 2021 | Not Found
Bark23A2021 | 7550-009 | 5.86 | 66.29 | 27.16 | 0.7 | 2021 | Not Found
Needles23A2021 | 7550-012 | 3.42 | 69.535 | 23.26 | 3.78 | 2021 | Not Found
RBN111_23AB2021 | 7550-012 | 5.19 | 69.02 | 23.745 | 2.045 | 2021 | Not Found
StemWood13D2023 | 7550-016 | 2.75 | 78.365 | 18.595 | 0.3 | 2021 | Not Found
StemWood23A2021 | 7550-019 | 3.55 | 79.4 | 16.79 | 0.28 | 2021 | Not Found
AC10Hz23A2021 | 7550-021 | 3.57 | 75.585 | 19.92 | 0.92 | 2021 | Not Found
Residues23B2021 | 7550-023 | 4.92 | 72.92 | 20.72 | 1.45 | 2021 | Not Found
WholeTree13D2021 | 7550-025 | 3.705 | 76.715 | 19.145 | 0.44 | 2021 | Not Found
BarkNeedles23A2021 | 7550-027 | 4.845 | 68.295 | 24.345 | 2.52 | 2021 | Not Found
RBN122_23AB2021 | 7550-029 | 5.29 | 68.57 | 24.12 | 2.02 | 2021 | Not Found