## Sheet1
TRB Run Number | Feedstock ID | Liquid Yield(wt%) | Char Yield(wt%) | Gas Yield(wt%) | Percent Feed C Converted To Oil(wt%) | Fiscal Year(FY) | NREL ID | GUID
7550-021 | AC10Hz23A2021oil | 57.62173 | 16.3 | 16.2 |  | 2021 | Not Found | ae202829-4c17-4a86-b333-18912b713c21
7550-006 | AC28Hz23A2021oil | 64.97705 | 13.9 | 17.9 |  | 2021 | Not Found | 6ca5ea66-5c6d-4c04-89c0-d3daea592eba
7550-009 | Bark23A2021oil | 58.26829 | 31.9 | 11.4 |  | 2021 | Not Found | 199c1898-62bc-44a7-8878-04e70dbf992a
7550-027 | BarkNeedles23A2021oil | 55.48206 | 16.5 | 15.1 |  | 2021 | Not Found | ea2720d5-bc1f-4ef6-9793-51cc296d2ca5
7550-012 | Needles23A2021oil | 55.4057 | 25.6 | 14.5 |  | 2021 | Not Found | ce7db8c4-8f76-49d4-a10e-e6c1a01b6aa7
7550-014 | RBN111_23AB2021oil | 58.31295 | 24.6 | 14.3 |  | 2021 | Not Found | a839ab05-e2aa-4f59-af1a-0c40082479d4
7550-029 | RBN122_23AB2021oil | 57.06608 | 25 | 15 |  | 2021 | Not Found | e7356a04-70f5-4d1b-880f-c8b048121d65
7550-023 | Residues23B2021oil | 63.49473 | 15.2 | 14.7 |  | 2021 | Not Found | 0be2e4ca-0475-4a1a-bac9-e7fa6ad5bc29
7550-001 | ResiduesRep23B2021oil | 62.58694 | 17.3 | 15.9 |  | 2021 | Not Found | c5d5d6c5-4fb4-4251-bcb2-bccf7a9b5309
7550-016 | StemWood23A2023oil | 72.25328 | 12.2 | 15.2 |  | 2021 | Not Found | 68801cb3-e287-4866-bb85-f6766db860d4
7550-019 | StemWood13D2021oil | 67.81805 | 10.9 | 14.1 |  | 2021 | Not Found | d0f22b33-ce86-40f1-8b2d-ee4ac052a8cf
7550-025 | WholeTree13D2021oil | 63.13912 | 13.9 | 17.7 |  | 2021 | Not Found | 18b092f1-988f-4d58-a776-c30de511548d
100