## Sheet1
Feedstock ID | TRB Run Number | Moisture Content(wt%) | Volatile Matter(wt%) | Fixed Carbon(wt%) | Ash(wt%) | Fiscal Year(FY) | NREL ID | GUID
FeedstockNAndWOneToOne | 7966-024 | 4.47 | 76.31 | 17.15667 | 2.063333 | 2023 | Not Found | e8503c34-770b-4b91-96f2-e045f584fede 9e636aa1-72ba-4609-855b-3b481bb60fd5
FeedstockResiduesRep2TreeA | 7966-022 | 5.296667 | 75.74333 | 17.67333 | 1.286667 | 2023 | Not Found | f8cf9023-4b33-4f9d-88c0-01afbb9f82d7
FeedstockTreeABark | 7966-017 | 6.27 | 74.59333 | 24.61667 | 0.7366667 | 2023 | Not Found | 72ab1304-c6e6-4e15-8ae9-818fa5dc6ef9
FeedstockTreeANeedles | 7966-019 | 4.483333 | 74.13667 | 21.75 | 3.926667 | 2023 | Not Found | e8503c34-770b-4b91-96f2-e045f584fede
FeedstockTreeAResidues | 7966-012 | 5.156667 | 76.18 | 17.54 | 1.126667 | 2023 | Not Found | 3a76859e-a064-48c7-99c3-b132d85f16b7
FeedstockTreeAWhitewood | 7966-014 | 4.233333 | 81.20333 | 14.36667 | 0.1966667 | 2023 | Not Found | 9e636aa1-72ba-4609-855b-3b481bb60fd5