## Sheet1
TRB Run Number | Feedstock ID | Liquid Yield(wt%) | Char Yield(wt%) | Gas Yield(wt%) | Percent Feed C Converted To Oil(wt%) | Fiscal Year(FY) | NREL ID | GUID
7966-024 | OilNAndWOneToOne | 61.5 | 17.85 | 12.46 |  | 2023 | Not Found | cbe9f1af-5c84-4383-9ebb-2d21a6cabe3f
7966-022 | OilResiduesRep2TreeA | 63.81 | 16.79 | 13.56 |  | 2023 | Not Found | 9ec0a41c-bf78-4a85-87e3-56fa68b9af3d
7966-017 | OilTreeABark | 58.43 | 22.38 | 11.41 |  | 2023 | Not Found | 0df1d36b-fe87-4a05-bbe9-6d2e9bf8ec26
7966-019 | OilTreeANeedles | 55.83 | 26.05 | 13.88 |  | 2023 | Not Found | 2113188a-a38a-40ea-a3cf-55d8621143b3
7966-012 | OilTreeAResidues | 57.43 | 16.65 | 13.9 |  | 2023 | Not Found | aa87bc89-3149-42d0-a7bb-33d7f5cf2c14
7966-014 | OilTreeAWhitewood | 66.34 | 11.64 | 14.36 |  | 2023 | Not Found | 15d400cd-86e9-4500-a51d-4c1862427156