## Sheet1
Feedstock ID | TRB Run Number | Moisture Content(wt%) | Volatile Matter(wt%) | Fixed Carbon(wt%) | Ash(wt%) | Fiscal Year(FY) | NREL ID
FeedstockNAndWOneToOne | 7966-024 | 4.47 | 76.31 | 17.15667 | 2.063333 | 2023 | Not Found
FeedstockResiduesRep2TreeA | 7966-022 | 5.296667 | 75.74333 | 17.67333 | 1.286667 | 2023 | Not Found
FeedstockTreeABark | 7966-017 | 6.27 | 74.59333 | 24.61667 | 0.7366667 | 2023 | Not Found
FeedstockTreeANeedles | 7966-019 | 4.483333 | 74.13667 | 21.75 | 3.926667 | 2023 | Not Found
FeedstockTreeAResidues | 7966-012 | 5.156667 | 76.18 | 17.54 | 1.126667 | 2023 | Not Found
FeedstockTreeAWhitewood | 7966-014 | 4.233333 | 81.20333 | 14.36667 | 0.1966667 | 2023 | Not Found