## Sheet1
TRB Run Number | Feedstock ID | Liquid Yield(wt%) | Char Yield(wt%) | Gas Yield(wt%) | Percent Feed C Converted To Oil(wt%) | Fiscal Year(FY) | NREL ID
7966-024 | OilNAndWOneToOne | 61.5 | 17.85 | 12.46 | -9999 | 2023 | Not Found
7966-022 | OilResiduesRep2TreeA | 63.81 | 16.79 | 13.56 | -9999 | 2023 | Not Found
7966-017 | OilTreeABark | 58.43 | 22.38 | 11.41 | -9999 | 2023 | Not Found
7966-019 | OilTreeANeedles | 55.83 | 26.05 | 13.88 | -9999 | 2023 | Not Found
7966-012 | OilTreeAResidues | 57.43 | 16.65 | 13.9 | -9999 | 2023 | Not Found
7966-014 | OilTreeAWhitewood | 66.34 | 11.64 | 14.36 | -9999 | 2023 | Not Found