## data
Subject ID | GUID | Feedstock ID | TRB Run Number | Oil Yield (wt%) | Char Yield (wt%) | Gas Yield (wt%) | Aqueous Yield (wt%) | Catalyst Coke Yield (wt%) | Percent Feed C Converted To Oil(wt%) | Fiscal Year(FY) | NREL ID | Data Steward
| 9715f838-b873-44b2-9b40-cbb53d9852e9 | Oil_15NeedlesStemwood2024 | 8131-001 | 70.29639 | 13.23454 | 11.05483 | 0 |  |  | 2024 |  | Kellene Orton
| d949b966-025e-40f3-88f9-ece46a6a19ec | Oil_30NeedlesStemwood2024 | 8131-005 | 68.26937 | 14.4393 | 12.10965 | 0 |  |  | 2024 |  | Kellene Orton
| 2d2d270a-cc0a-4af6-a8b3-6f65a6a5b411 | FY23 low/high ash pine mix | 8607-004 | 17.3328 | 12.32098 | 27.70116 | 28.52178 | 4.38398 | 24 | 2024 | 5x Regenereated 2.5 wt. % P-ZSM-5 | Kellene Orton
Note on B2: [Threaded comment] Your version of Excel allows you to read this threaded comment; however, any edits to it will get removed if the file is opened in a newer version of Excel. Learn more: https://go.microsoft.com/fwlink/?linkid=870924 Comment: Use these GUID for pyrolysis oils