## Sheet1
NREL ID | Fiscal Year(FY) | Temperature of flow below biomass[°C] | Internal Temperature[°C] | Mass [g,Normalized] | Time from Start [s] | SubjectID
0083 | 2023 | 271.472 |  | 1.000205 | 0.1703452
0083 | 2023 | 521.637 |  | 1.000052 | 1.200346
0083 | 2023 | 521.637 |  | 0.999586 | 2.240346
0083 | 2023 | 561.353 |  | 1.006003 | 3.260346
0083 | 2023 | 561.353 |  | 0.9931389 | 4.300346
0083 | 2023 | 561.353 |  | 0.9922813 | 5.330345
0083 | 2023 | 569.662 |  | 0.9918525 | 6.350345
0083 | 2023 | 569.662 |  | 0.9969983 | 7.400345
0083 | 2023 | 572.338 |  | 0.9896733 | 8.440345
0083 | 2023 | 572.338 |  | 0.986614 | 9.470346
0083 | 2023 | 573.113 |  | 0.9827129 | 10.50035
0083 | 2023 | 573.113 |  | 0.9746998 | 11.53035
0083 | 2023 | 574.451 |  | 0.9708405 | 12.54035
0083 | 2023 | 574.451 |  | 0.9686964 | 13.60035
0083 | 2023 | 575.789 |  | 0.9661235 | 14.61035
0083 | 2023 | 575.789 |  | 0.9592624 | 15.65035
0083 | 2023 | 575.789 |  | 0.9554031 | 16.67035
0083 | 2023 | 575.343 |  | 0.9519726 | 17.70035
0083 | 2023 | 575.343 |  | 0.9429674 | 18.73035
0083 | 2023 | 576.61 |  | 0.9442539 | 19.78035
0083 | 2023 | 576.61 |  | 0.9391081 | 20.79035
0083 | 2023 | 577.174 |  | 0.9352487 | 21.84035
0083 | 2023 | 577.174 |  | 0.932247 | 22.87035
0083 | 2023 | 577.878 |  | 0.9266724 | 23.91035
0083 | 2023 | 577.878 |  | 0.9219554 | 24.94035
0083 | 2023 | 577.878 |  | 0.9146655 | 25.95035
0083 | 2023 | 579.38 |  | 0.9090909 | 26.99035
0083 | 2023 | 579.38 |  | 0.9043739 | 28.02035
0083 | 2023 | 580.788 |  | 0.8987993 | 29.04035
0083 | 2023 | 580.788 |  | 0.8910806 | 30.07035
0083 | 2023 | 580.788 |  | 0.8820755 | 31.11035
0083 | 2023 | 580.788 |  | 0.8704974 | 32.16035
0083 | 2023 | 581.54 |  | 0.8632075 | 33.18035
0083 | 2023 | 581.54 |  | 0.85506 | 34.22035
0083 | 2023 | 582.455 |  | 0.843482 | 35.23035
0083 | 2023 | 582.455 |  | 0.8323328 | 36.27035
0083 | 2023 | 582.455 |  | 0.82247 | 37.30035
0083 | 2023 | 582.948 |  | 0.806175 | 38.32035
0083 | 2023 | 582.948 |  | 0.7937393 | 39.36035
0083 | 2023 | 583.3 |  | 0.7843053 | 40.42035
0083 | 2023 | 583.3 |  | 0.7688679 | 41.45035
0083 | 2023 | 584.145 |  | 0.7487136 | 42.46035
0083 | 2023 | 584.145 |  | 0.7341338 | 43.50035
0083 | 2023 | 585.061 |  | 0.714837 | 44.53035
0083 | 2023 | 585.061 |  | 0.6929674 | 45.57035
0083 | 2023 | 585.553 |  | 0.6783877 | 46.61035
0083 | 2023 | 585.553 |  | 0.6578045 | 47.62035
0083 | 2023 | 585.553 |  | 0.6350772 | 48.65035
0083 | 2023 | 586.258 |  | 0.6174957 | 49.68035
0083 | 2023 | 586.258 |  | 0.5917667 | 50.74035
0083 | 2023 | 587.384 |  | 0.5733276 | 51.74035
0083 | 2023 | 587.384 |  | 0.5544597 | 52.78035
0083 | 2023 | 587.666 |  | 0.5321612 | 53.81035
0083 | 2023 | 587.666 |  | 0.5150086 | 54.85035
0083 | 2023 | 587.877 |  | 0.4974271 | 55.89035
0083 | 2023 | 587.877 |  | 0.4794168 | 56.93035
0083 | 2023 | 589.027 |  | 0.4588336 | 57.98035
0083 | 2023 | 589.027 |  | 0.4421098 | 59.01035
0083 | 2023 | 589.027 |  | 0.4223842 | 60.05035
0083 | 2023 | 589.309 |  | 0.4022298 | 61.08035
0083 | 2023 | 589.309 |  | 0.3859348 | 62.09035
0083 | 2023 | 590.506 |  | 0.3752144 | 63.13035
0083 | 2023 | 590.506 |  | 0.3593482 | 64.16035
0083 | 2023 | 590.835 |  | 0.3370497 | 65.18035
0083 | 2023 | 590.835 |  | 0.3181818 | 66.22035
0083 | 2023 | 591.68 |  | 0.3087479 | 67.27035
0083 | 2023 | 591.68 |  | 0.2988851 | 68.29035
0083 | 2023 | 591.68 |  | 0.2817324 | 69.33035
0083 | 2023 | 592.173 |  | 0.2722985 | 70.35035
0083 | 2023 | 592.173 |  | 0.2632933 | 71.39035
0083 | 2023 | 592.454 |  | 0.2517153 | 72.43035
0083 | 2023 | 592.454 |  | 0.2414237 | 73.48035
0083 | 2023 | 593.37 |  | 0.2358491 | 74.51035
0083 | 2023 | 593.37 |  | 0.2302744 | 75.56035
0083 | 2023 | 593.792 |  | 0.2212693 | 76.56035
0083 | 2023 | 593.792 |  | 0.2156947 | 77.59035
0083 | 2023 | 594.919 |  | 0.2105489 | 78.65035
0083 | 2023 | 594.919 |  | 0.2045455 | 79.66035
0083 | 2023 | 594.919 |  | 0.1989708 | 80.69035
0083 | 2023 | 594.943 |  | 0.1925386 | 81.71035
0083 | 2023 | 594.943 |  | 0.1921098 | 82.75035
0083 | 2023 | 595.083 |  | 0.191681 | 83.78035
0083 | 2023 | 595.083 |  | 0.186964 | 84.81035
0083 | 2023 | 595.999 |  | 0.1856775 | 85.84035
0083 | 2023 | 595.999 |  | 0.1839623 | 86.86035
0083 | 2023 | 596.492 |  | 0.1843911 | 87.90035
0083 | 2023 | 596.492 |  | 0.182247 | 88.94035
0083 | 2023 | 596.492 |  | 0.1848199 | 89.96035
0083 | 2023 | 596.773 |  | 0.1852487 | 91.00035
0083 | 2023 | 596.773 |  | 0.1826758 | 92.03035
0083 | 2023 | 597.548 |  | 0.1827043 | 93.06035
0083 | 2023 | 597.548 |  | 0.1823359 | 94.09035
0083 | 2023 | 597.478 |  | 0.1819641 | 95.12035
0083 | 2023 | 597.478 |  | 0.1815851 | 96.16035
0083 | 2023 | 597.736 |  | 0.1812064 | 97.19035
0083 | 2023 | 597.736 |  | 0.1808241 | 98.22035
0083 | 2023 | 598.581 |  | 0.1804347 | 99.26035
0083 | 2023 | 598.581 |  | 0.1800417 | 100.3003455
0083 | 2023 | 598.581 |  | 0.1801029 | 101.3403
0083 | 2023 | 598.933 |  | 0.1779588 | 102.3803
0083 | 2023 | 598.933 |  | 0.1779588 | 103.4103
0083 | 2023 | 598.792 |  | 0.1783877 | 104.4303
0083 | 2023 | 598.792 |  | 0.1801029 | 105.4703
0083 | 2023 | 599.59 |  | 0.1771012 | 106.5103
0083 | 2023 | 599.59 |  | 0.1762436 | 107.5403
0083 | 2023 | 600.224 |  | 0.17753 | 108.5803
0083 | 2023 | 600.224 |  | 0.1732419 | 109.5903
0083 | 2023 | 600.576 |  | 0.1753859 | 110.6203
0083 | 2023 | 600.576 |  | 0.1783877 | 111.6603
0083 | 2023 | 600.576 |  | 0.17753 | 112.6803
0083 | 2023 | 600.905 |  | 0.1732419 | 113.7203
0083 | 2023 | 600.905 |  | 0.1771012 | 114.7403
0083 | 2023 | 601.609 |  | 0.1766724 | 115.7803
0083 | 2023 | 601.609 |  | 0.1792453 | 116.8003
0083 | 2023 | 601.609 |  | 0.1766724 | 117.8403
0083 | 2023 | 601.609 |  | 0.1766724 | 118.8703
0083 | 2023 | 602.102 |  | 0.1740995 | 119.9003
0083 | 2023 | 602.102 |  | 0.1779588 | 120.9503
0083 | 2023 | 602.102 |  | 0.17753 | 121.9703
0083 | 2023 | 602.243 |  | 0.1766724 | 123.0103
0083 | 2023 | 602.243 |  | 0.1758148 | 124.0303
0083 | 2023 | 602.031 |  | 0.1771012 | 125.0703
0083 | 2023 | 602.031 |  | 0.1758148 | 126.1103
0083 | 2023 | 602.454 |  | 0.1732419 | 127.1203
0083 | 2023 | 602.454 |  | 0.1740995 | 128.1503
0083 | 2023 | 603.182 |  | 0.1740995 | 129.1803
0083 | 2023 | 603.182 |  | 0.17753 | 130.2303
0083 | 2023 | 603.182 |  | 0.1745283 | 131.2503
0083 | 2023 | 603.393 |  | 0.1758148 | 132.2903
0083 | 2023 | 603.393 |  | 0.1753859 | 133.3303
0083 | 2023 | 603.886 |  | 0.1749571 | 134.3503
0083 | 2023 | 603.886 |  | 0.1745283 | 135.3903
0083 | 2023 | 604.379 |  | 0.1758148 | 136.4303
0083 | 2023 | 604.379 |  | 0.1758148 | 137.4503
0083 | 2023 | 604.778 |  | 0.1736707 | 138.4903
0083 | 2023 | 604.778 |  | 0.1749571 | 139.5103
0083 | 2023 | 604.496 |  | 0.1740995 | 140.5503
0083 | 2023 | 604.496 |  | 0.1745283 | 141.5603
0083 | 2023 | 605.059 |  | 0.1745283 | 142.5903
0083 | 2023 | 605.059 |  | 0.1745283 | 143.6303
0083 | 2023 | 605.059 |  | 0.172813 | 144.6503
0083 | 2023 | 605.012 |  | 0.1740995 | 145.7003
0083 | 2023 | 605.012 |  | 0.1753859 | 146.7203
0083 | 2023 | 605.576 |  | 0.1740995 | 147.7603
0083 | 2023 | 605.576 |  | 0.1771012 | 148.7903
0083 | 2023 | 605.646 |  | 0.1753859 | 149.8103
0083 | 2023 | 605.646 |  | 0.1745283 | 150.8503
0083 | 2023 | 605.928 |  | 0.17753 | 151.8703
0083 | 2023 | 605.928 |  | 0.1736707 | 152.9103
0083 | 2023 | 605.928 |  | 0.1745283 | 153.9403
0083 | 2023 | 606.538 |  | 0.1689537 | 154.9603
0083 | 2023 | 606.538 |  | 0.1702401 | 156.0003
0083 | 2023 | 606.609 |  | 0.1710978 | 157.0203
0083 | 2023 | 606.609 |  | 0.1689537 | 158.0603
0083 | 2023 | 606.749 |  | 0.1762436 | 159.0803
0083 | 2023 | 606.749 |  | 0.1685249 | 160.1303
0083 | 2023 | 607.195 |  | 0.1693825 | 161.1203
0083 | 2023 | 607.195 |  | 0.172813 | 162.1903
0083 | 2023 | 607.477 |  | 0.1723842 | 163.2203
0083 | 2023 | 607.477 |  | 0.1723842 | 164.2603
0083 | 2023 | 607.477 |  | 0.1740995 | 165.2803
0083 | 2023 | 607.688 |  | 0.1736707 | 166.3103
0083 | 2023 | 607.688 |  | 0.1745283 | 167.3403
0083 | 2023 | 608.252 |  | 0.172813 | 168.3803
0083 | 2023 | 608.252 |  | 0.1693825 | 169.4003
0083 | 2023 | 608.369 |  | 0.1736707 | 170.4403
0083 | 2023 | 608.369 |  | 0.1732419 | 171.4603
0083 | 2023 | 608.017 |  | 0.1740995 | 172.5203
0083 | 2023 | 608.017 |  | 0.1732419 | 173.5503
0083 | 2023 | 608.721 |  | 0.172813 | 174.5803
0083 | 2023 | 608.721 |  | 0.1758148 | 175.6103
0083 | 2023 | 608.721 |  | 0.1698113 | 176.6503
0083 | 2023 | 609.144 |  | 0.172813 | 177.6803
0083 | 2023 | 609.144 |  | 0.172813 | 178.7403
0083 | 2023 | 609.073 |  | 0.1732419 | 179.7703
0083 | 2023 | 609.073 |  | 0.1745283 | 180.7703
0083 | 2023 | 609.566 |  | 0.1736707 | 181.8203
0083 | 2023 | 609.566 |  | 0.1723842 | 182.8403
0083 | 2023 | 609.073 |  | 0.3782161 | 183.8803
0083 | 2023 | 609.073 |  | 0.245283 | 184.9003
0083 | 2023 | 609.073 |  | 0.2071184 | 185.9403
0083 | 2023 | 607.172 |  | 0.1959691 | 186.9703
0083 | 2023 | 607.172 |  | 0.193825 | 188.0003
0083 | 2023 | 602.665 |  | 0.1933962 | 189.0303
0083 | 2023 | 602.665 |  | 0.1848199 | 190.0603
0083 | 2023 | 601.609 |  | 0.17753 | 191.0903
0083 | 2023 | 601.609 |  | 0.1766724 | 192.1203
0083 | 2023 | 601.116 |  | 0.1813894 | 193.1603
0083 | 2023 | 601.116 |  | 0.1771012 | 194.1803
0083 | 2023 | 600.623 |  | 0.1766724 | 195.2203
0083 | 2023 | 600.623 |  | 0.1762436 | 196.2403
0083 | 2023 | 600.623 |  | 0.1745283 | 197.2803
0083 | 2023 | 600.482 |  | 0.1753859 | 198.3103
0083 | 2023 | 600.482 |  | 0.1766724 | 199.3503
0083 | 2023 | 600.623 |  | 0.1753859 | 200.3903
0083 | 2023 | 600.623 |  | 0.1758148 | 201.4003
0083 | 2023 | 600.834 |  | 0.1771012 | 202.4303
0083 | 2023 | 600.834 |  | 0.1766724 | 203.4703
0083 | 2023 | 601.045 |  | 0.1766724 | 204.4903
0083 | 2023 | 601.045 |  | 0.1762436 | 205.5303
0083 | 2023 | 601.257 |  | 0.1762436 | 206.5703
0083 | 2023 | 601.257 |  | 0.1762436 | 0.002402898
0083 | 2023 | 601.257 |  | 0.1766724 | 0.002414819
0083 | 2023 | 601.351 |  | 0.1766724 | 0.00242674
0083 | 2023 | 601.351 |  | 0.1766724 | 0.002438546
0083 | 2023 | 601.703 |  | 0.1771012 | 0.002450467
0083 | 2023 | 601.703 |  | 0.1766724 | 0.002462273
0083 | 2023 | 601.914 |  | 0.1753859 | 0.002474425
0083 | 2023 | 601.914 |  | 0.1762436 | 0.002486231
0083 | 2023 | 602.125 |  | 0.1758148 | 0.002498152
0083 | 2023 | 602.125 |  | 0.1762436 | 0.002510189
0083 | 2023 | 602.125 |  | 0.1762436 | 0.002521995
0083 | 2023 | 602.313 |  | 0.1758148 | 0.002534032
0083 | 2023 | 602.313 |  | 0.1758148 | 0.002545837
0083 | 2023 | 602.595 |  | 0.1762436 | 0.002557874
0083 | 2023 | 602.595 |  | 0.1766724 | 0.002569796
0083 | 2023 | 602.806 |  | 0.1766724 | 0.002581717
0083 | 2023 | 602.806 |  | 0.1753859 | 0.002593638
0083 | 2023 | 602.947 |  | 0.1766724 | 0.002605675
0083 | 2023 | 602.947 |  | 0.1753859 | 0.002617481
0083 | 2023 | 603.228 |  | 0.1771012 | 0.002629402
0083 | 2023 | 603.228 |  | 0.1771012 | 0.002641439
0083 | 2023 | 603.228 |  | 0.1762436 | 0.002653245
0083 | 2023 | 603.44 |  | 0.1753859 | 0.002665513
0083 | 2023 | 603.44 |  | 0.1766724 | 0.002677319
0083 | 2023 | 603.581 |  | 0.1758148 | 0.00268924
0083 | 2023 | 603.581 |  | 0.1766724 | 0.002701277
0083 | 2023 | 603.862 |  | 0.1758148 | 0.002713198
0083 | 2023 | 603.862 |  | 0.1762436 | 0.002725235
0083 | 2023 | 604.003 |  | 0.1749571 | 0.002737273
0083 | 2023 | 604.003 |  | 0.1753859 | 0.002748962
0083 | 2023 | 604.285 |  | 0.1762436 | 0.002760768
0083 | 2023 | 604.285 |  | 0.1753859 | 0.002772805
0083 | 2023 | 604.285 |  | 0.1762436 | 0.002784726