## Sheet1
NREL ID | Fiscal Year(FY) | Temperature of flow below biomass[°C] | Internal Temperature[°C] | Mass [g,Normalized] | Time from Start [s] | SubjectID
0170 | 2023 | 288.7 |  | 0.9999753 | 0.3786145
0170 | 2023 | 555.32 |  | 0.999372 | 1.418615
0170 | 2023 | 555.32 |  | 0.9975853 | 2.448614
0170 | 2023 | 605.458 |  | 0.9948598 | 3.478615
0170 | 2023 | 605.458 |  | 0.988785 | 4.508614
0170 | 2023 | 605.458 |  | 0.982243 | 5.538615
0170 | 2023 | 615.023 |  | 0.9873832 | 6.568614
0170 | 2023 | 615.023 |  | 0.9783863 | 7.608615
0170 | 2023 | 616.794 |  | 0.973794 | 8.628614
0170 | 2023 | 616.794 |  | 0.9685289 | 9.668615
0170 | 2023 | 617.148 |  | 0.9627345 | 10.69861
0170 | 2023 | 617.148 |  | 0.9563629 | 11.72861
0170 | 2023 | 619.416 |  | 0.9462617 | 12.75861
0170 | 2023 | 619.416 |  | 0.9425234 | 13.78861
0170 | 2023 | 620.219 |  | 0.9350467 | 14.82861
0170 | 2023 | 620.219 |  | 0.9254673 | 15.84861
0170 | 2023 | 620.219 |  | 0.9186916 | 16.87861
0170 | 2023 | 621.14 |  | 0.9140187 | 17.92861
0170 | 2023 | 621.14 |  | 0.9074766 | 18.96861
0170 | 2023 | 622.274 |  | 0.896028 | 19.99861
0170 | 2023 | 622.274 |  | 0.8873832 | 21.02861
0170 | 2023 | 623.431 |  | 0.8778037 | 22.04861
0170 | 2023 | 623.431 |  | 0.8672897 | 23.08861
0170 | 2023 | 623.502 |  | 0.8511682 | 24.10861
0170 | 2023 | 623.502 |  | 0.8418224 | 25.15861
0170 | 2023 | 623.502 |  | 0.8317757 | 26.20861
0170 | 2023 | 624.636 |  | 0.8205607 | 27.21861
0170 | 2023 | 624.636 |  | 0.8074766 | 28.26861
0170 | 2023 | 625.769 |  | 0.7941589 | 29.28861
0170 | 2023 | 625.769 |  | 0.7827103 | 30.30861
0170 | 2023 | 626.383 |  | 0.7658879 | 31.35861
0170 | 2023 | 626.383 |  | 0.7544393 | 32.38861
0170 | 2023 | 627.588 |  | 0.7436916 | 33.40861
0170 | 2023 | 627.588 |  | 0.7254673 | 34.44861
0170 | 2023 | 627.73 |  | 0.7121495 | 35.51861
0170 | 2023 | 627.73 |  | 0.6995327 | 36.51861
0170 | 2023 | 627.73 |  | 0.6810748 | 37.57861
0170 | 2023 | 629.383 |  | 0.6679907 | 38.60861
0170 | 2023 | 629.383 |  | 0.6443925 | 39.63861
0170 | 2023 | 630.092 |  | 0.6292056 | 40.66861
0170 | 2023 | 630.092 |  | 0.6158879 | 41.69861
0170 | 2023 | 630.517 |  | 0.5932243 | 42.72861
0170 | 2023 | 630.517 |  | 0.5796729 | 43.74861
0170 | 2023 | 632.359 |  | 0.5616822 | 44.77861
0170 | 2023 | 632.359 |  | 0.5434579 | 45.80861
0170 | 2023 | 632.264 |  | 0.5285047 | 46.83861
0170 | 2023 | 632.264 |  | 0.5116822 | 47.86861
0170 | 2023 | 632.264 |  | 0.4913551 | 48.89861
0170 | 2023 | 633.044 |  | 0.4759346 | 49.92861
0170 | 2023 | 633.044 |  | 0.4570093 | 50.95861
0170 | 2023 | 634.248 |  | 0.4434579 | 51.98861
0170 | 2023 | 634.248 |  | 0.4231308 | 53.01861
0170 | 2023 | 635.335 |  | 0.4098131 | 54.04861
0170 | 2023 | 635.335 |  | 0.3922897 | 55.09861
0170 | 2023 | 637.035 |  | 0.3726636 | 56.11861
0170 | 2023 | 637.035 |  | 0.3525701 | 57.16861
0170 | 2023 | 637.035 |  | 0.3385514 | 58.18861
0170 | 2023 | 637.248 |  | 0.3287383 | 59.21861
0170 | 2023 | 637.248 |  | 0.311215 | 60.25861
0170 | 2023 | 638.098 |  | 0.3007009 | 61.27861
0170 | 2023 | 638.098 |  | 0.2890187 | 62.29861
0170 | 2023 | 638.642 |  | 0.2824766 | 63.32861
0170 | 2023 | 638.642 |  | 0.2691589 | 64.36861
0170 | 2023 | 638.925 |  | 0.2591121 | 65.39861
0170 | 2023 | 638.925 |  | 0.2523364 | 66.42861
0170 | 2023 | 639.633 |  | 0.2408879 | 67.45861
0170 | 2023 | 639.633 |  | 0.2345794 | 68.48861
0170 | 2023 | 639.633 |  | 0.2266355 | 69.52861
0170 | 2023 | 641.003 |  | 0.2203271 | 70.55861
0170 | 2023 | 641.003 |  | 0.214486 | 71.58861
0170 | 2023 | 641.358 |  | 0.207243 | 72.61861
0170 | 2023 | 641.358 |  | 0.2014019 | 73.64861
0170 | 2023 | 642.35 |  | 0.1988318 | 74.68861
0170 | 2023 | 642.35 |  | 0.1934579 | 75.71861
0170 | 2023 | 642.421 |  | 0.1892523 | 76.74861
0170 | 2023 | 642.421 |  | 0.1880841 | 77.77861
0170 | 2023 | 643.176 |  | 0.1878472 | 78.80861
0170 | 2023 | 643.176 |  | 0.1861767 | 79.82861
0170 | 2023 | 643.176 |  | 0.1845994 | 80.86861
0170 | 2023 | 643.956 |  | 0.1831626 | 81.89861
0170 | 2023 | 643.956 |  | 0.1818507 | 82.92861
0170 | 2023 | 644.664 |  | 0.1806636 | 83.95861
0170 | 2023 | 644.664 |  | 0.1796013 | 84.98861
0170 | 2023 | 644.948 |  | 0.1786638 | 86.01861
0170 | 2023 | 644.948 |  | 0.1773364 | 87.04861
0170 | 2023 | 645.727 |  | 0.178271 | 88.07861
0170 | 2023 | 645.727 |  | 0.1780374 | 89.12861
0170 | 2023 | 645.727 |  | 0.1771028 | 90.15861
0170 | 2023 | 645.798 |  | 0.1766355 | 91.17861
0170 | 2023 | 645.798 |  | 0.1735981 | 92.21861
0170 | 2023 | 646.223 |  | 0.175 | 93.24861
0170 | 2023 | 646.223 |  | 0.1742991 | 94.27861
0170 | 2023 | 647.073 |  | 0.1745327 | 95.32861
0170 | 2023 | 647.073 |  | 0.175 | 96.33861
0170 | 2023 | 647.073 |  | 0.1733645 | 97.37861
0170 | 2023 | 647.073 |  | 0.1740654 | 98.40861
0170 | 2023 | 647.853 |  | 0.1745327 | 99.44861
0170 | 2023 | 647.853 |  | 0.1731308 | 100.4786
0170 | 2023 | 647.853 |  | 0.1752336 | 101.5086
0170 | 2023 | 647.924 |  | 0.1740654 | 102.5386
0170 | 2023 | 647.924 |  | 0.1745327 | 103.5686
0170 | 2023 | 648.491 |  | 0.1745327 | 104.5986
0170 | 2023 | 648.491 |  | 0.1728972 | 105.6386
0170 | 2023 | 649.341 |  | 0.1733645 | 106.6686
0170 | 2023 | 649.341 |  | 0.1735981 | 107.6986
0170 | 2023 | 649.412 |  | 0.1726636 | 108.7386
0170 | 2023 | 649.412 |  | 0.1738318 | 109.7586
0170 | 2023 | 649.412 |  | 0.1724299 | 110.7886
0170 | 2023 | 649.412 |  | 0.1724299 | 111.8486
0170 | 2023 | 649.412 |  | 0.1726636 | 112.8586
0170 | 2023 | 649.837 |  | 0.1721963 | 113.8786
0170 | 2023 | 649.837 |  | 0.1731308 | 114.9086
0170 | 2023 | 650.545 |  | 0.1721963 | 115.9586
0170 | 2023 | 650.545 |  | 0.1740654 | 116.9886
0170 | 2023 | 650.687 |  | 0.1640187 | 118.0186
0170 | 2023 | 650.687 |  | 0.1778037 | 119.0486
0170 | 2023 | 651.041 |  | 0.1726636 | 120.0786
0170 | 2023 | 651.041 |  | 0.1852804 | 121.1186
0170 | 2023 | 651.041 |  | 0.1728972 | 122.1486
0170 | 2023 | 651.466 |  | 0.1703271 | 123.1786
0170 | 2023 | 651.466 |  | 0.1735981 | 124.2086
0170 | 2023 | 651.892 |  | 0.171028 | 125.2386
0170 | 2023 | 651.892 |  | 0.1728972 | 126.2686
0170 | 2023 | 652.033 |  | 0.1738318 | 127.2986
0170 | 2023 | 652.033 |  | 0.1698598 | 128.3286
0170 | 2023 | 652.884 |  | 0.1686916 | 129.3686
0170 | 2023 | 652.884 |  | 0.1728972 | 130.3886
0170 | 2023 | 652.884 |  | 0.1721963 | 131.4286
0170 | 2023 | 652.884 |  | 0.1686916 | 132.4586
0170 | 2023 | 652.884 |  | 0.167757 | 133.4886
0170 | 2023 | 653.049 |  | 0.1574766 | 134.5186
0170 | 2023 | 653.049 |  | 0.1778037 | 135.5586
0170 | 2023 | 653.899 |  | 0.1700935 | 136.5886
0170 | 2023 | 653.899 |  | 0.171729 | 137.6086
0170 | 2023 | 654.112 |  | 0.1703271 | 138.6486
0170 | 2023 | 654.112 |  | 0.1714953 | 139.6686
0170 | 2023 | 653.828 |  | 0.1703271 | 140.7086
0170 | 2023 | 653.828 |  | 0.171028 | 141.7386
0170 | 2023 | 654.584 |  | 0.171028 | 142.7686
0170 | 2023 | 654.584 |  | 0.1721963 | 143.8086
0170 | 2023 | 654.584 |  | 0.171028 | 144.8286
0170 | 2023 | 654.655 |  | 0.1698598 | 145.8686
0170 | 2023 | 654.655 |  | 0.1689252 | 146.8986
0170 | 2023 | 655.151 |  | 0.1712617 | 147.9286
0170 | 2023 | 655.151 |  | 0.2133178 | 148.9586
0170 | 2023 | 657.867 |  | 0.1850467 | 149.9886
0170 | 2023 | 657.867 |  | 0.1775701 | 151.0286
0170 | 2023 | 661.41 |  | 0.1771028 | 152.0586
0170 | 2023 | 661.41 |  | 0.1757009 | 153.0886
0170 | 2023 | 661.41 |  | 0.1990654 | 154.1186
0170 | 2023 | 658.647 |  | 0.1869159 | 155.1486
0170 | 2023 | 658.647 |  | 0.1843458 | 156.1786
0170 | 2023 | 649.648 |  | 0.1836449 | 157.2086
0170 | 2023 | 649.648 |  | 0.1845794 | 158.2386
0170 | 2023 | 646.365 |  | 0.1829439 | 159.2786
0170 | 2023 | 646.365 |  | 0.1836449 | 160.2986
0170 | 2023 | 645.585 |  | 0.1838785 | 161.3286
0170 | 2023 | 645.585 |  | 0.1845794 | 162.3686
0170 | 2023 | 645.373 |  | 0.1841121 | 163.3986
0170 | 2023 | 645.373 |  | 0.1838785 | 164.4386
0170 | 2023 | 645.373 |  | 0.1838785 | 165.4486
0170 | 2023 | 645.515 |  | 0.1850467 | 166.4886
0170 | 2023 | 645.515 |  | 0.1794393 | 167.5286
0170 | 2023 | 646.507 |  | 0.1766355 | 168.6186
0170 | 2023 | 646.507 |  | 0.1803738 | 169.6286
0170 | 2023 | 647.003 |  | 0.1757009 | 170.5386
0170 | 2023 | 647.003 |  | 0.1742991 | 171.5586
0170 | 2023 | 646.719 |  | 0.1738318 | 172.5786
0170 | 2023 | 646.719 |  | 0.1738318 | 173.6286
0170 | 2023 | 646.861 |  | 0.1740654 | 174.6686
0170 | 2023 | 646.861 |  | 0.1742991 | 175.6986
0170 | 2023 | 646.861 |  | 0.1747664 | 176.7186
0170 | 2023 | 647.073 |  | 0.175 | 177.7686
0170 | 2023 | 647.073 |  | 0.1742991 | 178.8086
0170 | 2023 | 647.357 |  | 0.1747664 | 179.8186
0170 | 2023 | 647.357 |  | 0.175 | 180.8486
0170 | 2023 | 647.569 |  | 0.1740654 | 181.8886
0170 | 2023 | 647.569 |  | 0.1735981 | 182.9186
0170 | 2023 | 647.853 |  | 0.1740654 | 183.9486
0170 | 2023 | 647.853 |  | 0.1738318 | 184.9786
0170 | 2023 | 647.853 |  | 0.1740654 | 186.0086
0170 | 2023 | 648.136 |  | 0.1740654 | 187.0386
0170 | 2023 | 648.136 |  | 0.1740654 | 188.0686
0170 | 2023 | 648.42 |  | 0.1742991 | 189.0986
0170 | 2023 | 648.42 |  | 0.1740654 | 190.1286
0170 | 2023 | 648.703 |  | 0.1742991 | 191.1586
0170 | 2023 | 648.703 |  | 0.1738318 | 192.1986
0170 | 2023 | 648.916 |  | 0.1719626 | 193.2286
0170 | 2023 | 648.916 |  | 0.1873832 | 194.2486
0170 | 2023 | 649.27 |  | 0.1726636 | 195.2986
0170 | 2023 | 649.27 |  | 0.178972 | 196.3486
0170 | 2023 | 649.27 |  | 0.1712617 | 197.3786
0170 | 2023 | 649.364 |  | 0.1922897 | 198.4086
0170 | 2023 | 649.364 |  | 0.1721963 | 199.4386
0170 | 2023 | 649.719 |  | 0.1768692 | 200.4686
0170 | 2023 | 649.719 |  | 0.189486 | 201.4986
0170 | 2023 | 649.931 |  | 0.1742991 | 202.5186
0170 | 2023 | 649.931 |  | 0.1651869 | 203.5486
0170 | 2023 | 650.144 |  | 0.178972 | 204.5786
0170 | 2023 | 650.144 |  | 0.1792056 | 205.6186
0170 | 2023 | 643.814 |  | 0.1609813 | 206.6386
0170 | 2023 | 643.814 |  | 0.2135514 | 0.002403803
0170 | 2023 | 643.814 |  | 0.182243 | 0.002415377
0170 | 2023 | 478.886 |  | 0.1757009 | 0.002427299
0170 | 2023 | 478.886 |  | 0.1616822 | 0.00243922
0170 | 2023 | 307.791 |  | 0.1836449 | 0.002451141
0170 | 2023 | 307.791 |  | 0.2009346 | 0.002463178
0170 | 2023 | 215.392 |  | 0.203271 | 0.0024751
0170 | 2023 | 215.392 |  | 0.1044393 | 0.002487021
0170 | 2023 | 174.345 |  | 0.1985981 | 0.002499058
0170 | 2023 | 174.345 |  | 0.178972 | 0.002510979
0170 | 2023 | 174.345 |  | 0.1450935 | 0.002522901
0170 | 2023 | 147.38 |  | 0.1880841 | 0.002534822
0170 | 2023 | 147.38 |  | 0.1098131 | 0.002546627
0170 | 2023 | 126.677 |  | 0.1714953 | 0.002558665
0170 | 2023 | 126.677 |  | 0.171729 | 0.002570586
0170 | 2023 | 111.829 |  | 0.1731308 | 0.002582507
0170 | 2023 | 111.829 |  | 0.1775701 | 0.002594544
0170 | 2023 | 99.657 |  | 0.1817757 | 0.002606465
0170 | 2023 | 99.657 |  | 0.1595794 | 0.002618387
0170 | 2023 | 89.658 |  | 0.2813084 | 0.002630424
0170 | 2023 | 89.658 |  | 0.1327103 | 0.002642114
0170 | 2023 | 89.658 |  | 0.1978972 | 0.002654151
0170 | 2023 | 81.615 |  | 0.2294393 | 0.002666072
0170 | 2023 | 81.615 |  | 0.06331776 | 0.002678109
0170 | 2023 | 76.181 |  | 0.2240654 | 0.002689915
0170 | 2023 | 76.181 |  | 0.2672897 | 0.002702067
0170 | 2023 | 70.095 |  | 0.1915888 | 0.002713757
0170 | 2023 | 70.095 |  | 0.1731308 | 0.002725794
0170 | 2023 | 66.4 |  | 0.161215 | 0.002737715
0170 | 2023 | 66.4 |  | 0.1686916 | 0.002749752
0170 | 2023 | 64.443 |  | 0.1693925 | 0.002761674
0170 | 2023 | 64.443 |  | 0.1880841 | 0.002773479
0170 | 2023 | 64.443 |  | 0.1404206 | 0.002785516
0170 | 2023 | 63.357 |  | 0.1885514 | 0.002797322
0170 | 2023 | 63.357 |  | 0.1801402 | 0.002809359
0170 | 2023 | 62.632 |  | 0.1759346 | 0.002821396
0170 | 2023 | 62.632 |  | 0.1754673 | 0.002833086
0170 | 2023 | 61.859 |  | 0.1761682 | 0.002845123
0170 | 2023 | 61.859 |  | 0.1752336 | 0.00285716
0170 | 2023 | 61.424 |  | 0.1948598 | 0.002869313
0170 | 2023 | 61.424 |  | 0.1376168 | 0.002881234
0170 | 2023 | 61.424 |  | -7.525935 | 0.00289304
0170 | 2023 | 62.004 |  | -7.463785 | 0.002904961
0170 | 2023 | 62.004 |  | 4.145093 | 0.002916998
0170 | 2023 | 61.714 |  | 0.2240654 | 0.002928919
0170 | 2023 | 61.714 |  | 0.3035047 | 0.00294084
0170 | 2023 | 58.864 |  | 0.07640187 | 0.002952646
0170 | 2023 | 58.864 |  | 5.409346 | 0.002964683
0170 | 2023 | 55.314 |  | 0.2007009 | 0.002976604
0170 | 2023 | 55.314 |  | 0.157243 | 0.002988526
0170 | 2023 | 52.706 |  | 0.1843458 | 0.003000447
0170 | 2023 | 52.706 |  | 0.1801402 | 0.003012484
0170 | 2023 | 52.706 |  | 0.1948598 | 0.003024405
0170 | 2023 | 46.362 |  | 0.1752336 | 0.003036211
0170 | 2023 | 46.362 |  | 0.185514 | 0.003048248
0170 | 2023 | 43.791 |  | 0.1813084 | 0.003060285
0170 | 2023 | 43.791 |  | 0.1983645 | 0.003072206
0170 | 2023 | 41.514 |  | 0.1787383 | 0.003084127
0170 | 2023 | 41.514 |  | 0.1675234 | 0.003096049
0170 | 2023 | 45.628 |  | 0.1913551 | 0.00310797
0170 | 2023 | 45.628 |  | 0.1869159 | 0.003120007
0170 | 2023 | 47.61 |  | 0.189486 | 0.003131928
0170 | 2023 | 47.61 |  | 0.2011682 | 0.00314385
0170 | 2023 | 47.61 |  | 0.1684579 | 0.003155771
0170 | 2023 | 45.187 |  | 0.1913551 | 0.003167692
0170 | 2023 | 45.187 |  | 0.1799065 | 0.003179614
0170 | 2023 | 44.673 |  | 0.1806075 | 0.003191535
0170 | 2023 | 44.673 |  | 0.1831776 | 0.003203456
0170 | 2023 | 42.42 |  | 0.1820093 | 0.003215377
0170 | 2023 | 42.42 |  | 0.1820093 | 0.003227299
0170 | 2023 | 40.657 |  | 0.182243 | 0.003239336
0170 | 2023 | 40.657 |  | 0.1817757 | 0.003251026
0170 | 2023 | 40.657 |  | 0.1831776 | 0.003262947
0170 | 2023 | 41.612 |  | 0.1829439 | 0.0032751
0170 | 2023 | 41.612 |  | 0.1831776 | 0.003287021
0170 | 2023 | 40.511 |  | 0.1829439 | 0.003298827
0170 | 2023 | 40.511 |  | 0.1824766 | 0.003310748
0170 | 2023 | 42.494 |  | 0.1829439 | 0.003322669
0170 | 2023 | 42.494 |  | 0.1829439 | 0.003334706
0170 | 2023 | 42.494 |  | 0.1831776 | 0.003346627
0170 | 2023 | 42.494 |  | 0.1827103 | 0.003358549
0170 | 2023 | 43.008 |  | 0.1829439 | 0.00337047
0170 | 2023 | 43.008 |  | 0.1824766 | 0.003382391
0170 | 2023 | 43.008 |  | 0.1829439 | 0.003394313
0170 | 2023 | 43.057 |  | 0.1829439 | 0.003406234
0170 | 2023 | 43.057 |  | 0.1836449 | 0.003418155
0170 | 2023 | 42.543 |  | 0.1831776 | 0.003430077
0170 | 2023 | 42.543 |  | 0.1834112 | 0.003442114
0170 | 2023 | 42.029 |  | 0.1827103 | 0.003454151
0170 | 2023 | 42.029 |  | 0.1824766 | 0.003466072
0170 | 2023 | 42.616 |  | 0.1836449 | 0.003477993
0170 | 2023 | 42.616 |  | 0.1838785 | 0.003489799
0170 | 2023 | 41.759 |  | 0.1843458 | 0.003501836
0170 | 2023 | 41.759 |  | 0.1843458 | 0.003513757
0170 | 2023 | 41.759 |  | 0.1827103 | 0.003525678
0170 | 2023 | 43.595 |  | 0.1841121 | 0.0035376
0170 | 2023 | 43.595 |  | 0.1843458 | 0.003549521
0170 | 2023 | 42.641 |  | 0.1836449 | 0.003561442
0170 | 2023 | 42.641 |  | 0.1838785 | 0.003573364
0170 | 2023 | 44.085 |  | 0.1836449 | 0.003585285
0170 | 2023 | 44.085 |  | 0.1834112 | 0.003597206
0170 | 2023 | 43.424 |  | 0.1836449 | 0.003609243
0170 | 2023 | 43.424 |  | 0.1843458 | 0.003621165
0170 | 2023 | 43.424 |  | 0.1843458 | 0.00363297
0170 | 2023 | 41.514 |  | 0.1836449 | 0.003645007
0170 | 2023 | 41.514 |  | 0.1845794 | 0.003656928
0170 | 2023 | 42.69 |  | 0.1843458 | 0.003668965
0170 | 2023 | 42.69 |  | 0.1843458 | 0.003680771
0170 | 2023 | 43.644 |  | 0.1836449 | 0.003692692
0170 | 2023 | 43.644 |  | 0.1845794 | 0.003704614
0170 | 2023 | 42.029 |  | 0.1834112 | 0.003716535
0170 | 2023 | 42.029 |  | 0.1843458 | 0.003728572
0170 | 2023 | 41.367 |  | 0.1841121 | 0.003740493
0170 | 2023 | 41.367 |  | 0.1841121 | 0.003752415
0170 | 2023 | 41.367 |  | 0.1834112 | 0.003764336