## data
Date | NREL ID | Type Of Basket | Start Weight [G] | End Weight [G] | Furnace Temperature [°C] | Preheater Temperature [°C] | Flow Rate Bottom [Slpm] | Bottom Gas Composition [Vol%] | Flow Rate Dilution [Slpm] | Dilution Gas Compostion [Vol%] | He Flow Rate Scale Purge [Slpm] | He Flow Rate Window Purge Left [Slpm] | He Flow Rate Window Purge Right [Slpm] | Absolute Pressure [Psia] | Fiscal Year(FY)
| 0184 | wide shallow basket (sb157) | 0.3185052 | 0.05 | 700 | 580.1894 | 18.32299 | N2 (100%) | 3.664598 | He (100%) | 1.832299 | 0.15 | 0.15 | 13.97134 | 2023
| 0183 | wide shallow basket (sb157) | 0.3054422 | 0.0516 | 650 | 580.6776 | 18.32299 | N2 (100%) | 3.664598 | He (100%) | 1.832299 | 0.15 | 0.15 | 13.79706 | 2023
| 0182 | wide shallow basket (sb157) | 0.3312257 | 0.05609654 | 700 | 577.6659 | 18.32299 | N2 (100%) | 3.664598 | He (100%) | 1.832299 | 0.15 | 0.15 | 13.86977 | 2023
| 0180 | wide shallow basket (sb157) | 0.3325423 | 0.06928271 | 650 | 580.7807 | 18.32299 | N2 (100%) | 3.664598 | He (100%) | 1.832299 | 0.15 | 0.15 | 15.13005 | 2023
| 0179 | wide shallow basket (sb157) | 0.2864166 | 0.0505 | 650 | 580.448 | 18.32299 | N2 (100%) | 3.664598 | He (100%) | 1.832299 | 0.15 | 0.15 | 14.45584 | 2023
| 0177 | 0.006" wire mesh with extra weight on handles | 0.4207 | 0.0753 | 650 | 578.8478 | 18.32299 | N2 (100%) | 3.664598 | He (100%) | 1.832299 | 0.15 | 0.15 | 13.85904 | 2023
| 0175 | 0.006" wire mesh with extra weight on handles | 0.4867 | 0.0821 | 700 | 579.468 | 18.32299 | N2 (100%) | 3.664598 | He (100%) | 1.832299 | 0.15 | 0.15 | 14.01521 | 2023
| 0173 | 0.006" wire mesh with extra weight on handles | 0.4739 | 0.0881 | 650 | 579.1026 | 18.32299 | N2 (100%) | 3.664598 | He (100%) | 1.832299 | 0.15 | 0.15 | 14.837925 | 2023
| 0171 | 0.006" wire mesh with extra weight on handles | 0.4434 | 0.0706 | 700 | 579.1264 | 18.32299 | N2 (100%) | 3.664598 | He (100%) | 1.832299 | 0.15 | 0.15 | 13.86524 | 2023
| 0112 | 0.006" wire mesh | 0.1417 | 0.0179 | 650 | 581.3943 | 18.32299 | N2 (100%) | 3.664598 | He (100%) | 1.832299 | 0.15 | 0.15 | 13.98082 | 2023
| 0111 | 0.006" wire mesh | 0.1423 | 0.02 | 650 | 579.1412 | 18.32299 | N2 (100%) | 3.664598 | He (100%) | 1.832299 | 0.15 | 0.15 | 13.96898 | 2023
| 0107 | 0.006" wire mesh | 0.1231 | 0.0158 | 650 | 578.5894 | 18.32299 | N2 (100%) | 3.664598 | He (100%) | 1.832299 | 0.15 | 0.15 | 13.99537 | 2023
| 0106 | 0.006" wire mesh | 0.1345 | 0.0175 | 650 | 578.9753 | 18.32299 | N2 (100%) | 3.664598 | He (100%) | 1.832299 | 0.15 | 0.15 | 13.94283 | 2023
| 0092 | 0.006" wire mesh with extra weight on handles | 0.235 | 0.0451 | 650 | 579.978 | 18.32299 | N2 (100%) | 3.664598 | He (100%) | 1.832299 | 0.15 | 0.15 | 13.91583 | 2023
| 0091 | 0.006" wire mesh with extra weight on handles | 0.2458 | 0.0411 | 700 | 580.7956 | 18.32299 | N2 (100%) | 3.664598 | He (100%) | 1.832299 | 0.15 | 0.15 | 13.95265 | 2023
| 0090 | 0.006" wire mesh with extra weight on handles | 0.2218 | 0.0428 | 650 | 579.8284 | 18.32299 | N2 (100%) | 3.664598 | He (100%) | 1.832299 | 0.15 | 0.15 | 13.82649 | 2023
| 0089 | 0.006" wire mesh with extra weight on handles | 0.2286 | 0.0415 | 700 | 578.103 | 18.32299 | N2 (100%) | 3.664598 | He (100%) | 1.832299 | 0.15 | 0.15 | 13.8652 | 2023
| 0088 | 0.006" wire mesh with extra weight on handles | 0.2491 | 0.0448 | 700 | 579.5044 | 18.32299 | N2 (100%) | 3.664598 | He (100%) | 1.832299 | 0.15 | 0.15 | 13.81093 | 2023
| 0087 | 0.006" wire mesh with extra weight on handles | 0.2677 | 0.0562 | 650 | 580.17 | 18.32299 | N2 (100%) | 3.664598 | He (100%) | 1.832299 | 0.15 | 0.15 | 15.47173 | 2023
| 0086 | 0.006" wire mesh with extra weight on handles | 0.2543 | 0.0448 | 650 | 580.2291 | 18.32299 | N2 (100%) | 3.664598 | He (100%) | 1.832299 | 0.15 | 0.15 | 14.40225 | 2023
| 0083 | 0.006" wire mesh with extra weight on handles | 0.2403 | 0.0403 | 650 | 579.8166 | 18.32299 | N2 (100%) | 3.664598 | He (100%) | 1.832299 | 0.15 | 0.15 | 14.31863 | 2023
| 0046 | 0.006" wire mesh with extra weight on handles | 0.4812 | 0.081 | 650 | 579.4526 | 18.32299 | N2 (100%) | 3.664598 | He (100%) | 1.832299 | 0.15 | 0.15 | 14.03182 | 2023
| 0025 | 0.006" wire mesh with extra weight on handles | 0.4651 | 0.0832 | 700 | 579.4597 | 18.32299 | N2 (100%) | 3.664598 | He (100%) | 1.832299 | 0.15 | 0.15 | 13.99947 | 2023
| 0045 | 0.006" wire mesh with extra weight on handles | 0.5 | 0.0876 | 650 | 579.0734 | 18.32299 | N2 (100%) | 3.664598 | He (100%) | 1.832299 | 0.15 | 0.15 | 13.99359 | 2023
| 0036 | 0.006" wire mesh with extra weight on handles | 0.442 | 0.0879 | 650 | 579.6552 | 18.32299 | N2 (100%) | 3.664598 | He (100%) | 1.832299 | 0.15 | 0.15 | 15.78323 | 2023
| 0040 | 0.006" wire mesh with extra weight on handles | 0.4456 | 0.0752 | 700 | 577.2765 | 18.32299 | N2 (100%) | 3.664598 | He (100%) | 1.832299 | 0.15 | 0.15 | 13.84341 | 2023
| 0039 | 0.006" wire mesh with extra weight on handles | 0.4589 | 0.0791 | 700 | 579.1497 | 18.32299 | N2 (100%) | 3.664598 | He (100%) | 1.832299 | 0.15 | 0.15 | 13.86453 | 2023
| 0034 | 0.006" wire mesh with extra weight on handles | 0.4548 | 0.0822 | 650 | 578.3793 | 18.32299 | N2 (100%) | 3.664598 | He (100%) | 1.832299 | 0.15 | 0.15 | 14.60946 | 2023
| 0044 | 0.006" wire mesh with extra weight on handles | 0.4633 | -0.0026 | 650 | 574.7222 | 18.32299 | N2 (100%) | 3.664598 | He (100%) | 1.832299 | 0.15 | 0.15 | 12.64028 | 2023
| 0024 | 0.006" wire mesh with extra weight on handles | 0.4765 | 0.0875 | 650 | 578.6954 | 18.32299 | N2 (100%) | 3.664598 | He (100%) | 1.83 | 0.15 | 0.15 | 27.25 | 2023
| 0170 | 0.006" wire mesh with extra weight on handles | 0.4256 | 0.0723 | 700 | 579.5101 | 18.32299 | N2 (100%) | 3.664598 | He (100%) | 1.832299 | 0.15 | 0.15 | 13.84465 | 2023
| 0174 | 0.006" wire mesh with extra weight on handles | 0.4712 | 0.0934 | 650 | 580.0115 | 18.32299 | N2 (100%) | 3.664598 | He (100%) | 1.832299 | 0.15 | 0.15 | 15.70984 | 2023
| 0181 | wide shallow basket (sb157) | 0.3290201 | 0.05534062 | 700 | 581.0865 | 18.32299 | N2 (100%) | 3.664598 | He (100%) | 1.832299 | 0.15 | 0.15 | 16.42982 | 2023