## Sheet1
NREL ID | Fiscal Year(FY) | Temperature of flow below biomass[°C] | Internal Temperature[°C] | Mass [g,Normalized] | Time from Start [s] | SubjectID
0027 | 2024 | 381.648 | 738.75 | 0.9995855 | 0.2610049
0027 | 2024 | 381.648 | 738.75 | 0.9989934 | 0.5410049
0027 | 2024 | 381.648 |  | 0.9970535 | 0.9310048
0027 | 2024 | 381.648 |  | 0.9972801 | 1.121005
0027 | 2024 | 381.648 |  | 0.9956936 | 1.431005
0027 | 2024 | 597.079 |  | 0.9945603 | 1.851005
0027 | 2024 | 597.079 |  | 0.9900272 | 2.161005
0027 | 2024 | 597.079 |  | 0.9891206 | 2.661005
0027 | 2024 | 597.079 |  | 0.9877607 | 2.951005
0027 | 2024 | 597.079 |  | 0.9870807 | 3.341005
0027 | 2024 | 597.079 |  | 0.9839075 | 3.741005
0027 | 2024 | 625.179 |  | 0.9823209 | 4.151005
0027 | 2024 | 625.179 |  | 0.980961 | 4.471005
0027 | 2024 | 625.179 |  | 0.9802811 | 4.951005
0027 | 2024 | 625.179 |  | 0.9802811 | 5.031005
0027 | 2024 | 625.179 |  | 0.9762013 | 5.431005
0027 | 2024 | 625.179 |  | 0.975068 | 5.601005
0027 | 2024 | 625.179 |  | 0.9730281 | 6.081005
0027 | 2024 | 625.179 |  | 0.9732548 | 6.291005
0027 | 2024 | 630.588 |  | 0.9725748 | 6.681005
0027 | 2024 | 630.588 |  | 0.9700816 | 6.991005
0027 | 2024 | 630.588 |  | 0.9653218 | 7.481005
0027 | 2024 | 630.588 |  | 0.9655485 | 7.761005
0027 | 2024 | 630.588 |  | 0.9610154 | 8.161005
0027 | 2024 | 630.588 |  | 0.961922 | 8.551005
0027 | 2024 | 632.005 |  | 0.9589755 | 8.961005
0027 | 2024 | 632.005 |  | 0.9544424 | 9.451005
0027 | 2024 | 632.005 |  | 0.9517226 | 9.841005
0027 | 2024 | 632.005 |  | 0.9496827 | 10.251
0027 | 2024 | 632.005 |  | 0.9460562 | 10.531
0027 | 2024 | 632.926 |  | 0.9437897 | 11.021
0027 | 2024 | 632.926 |  | 0.9408432 | 11.301
0027 | 2024 | 632.926 |  | 0.9397099 | 11.701
0027 | 2024 | 632.926 |  | 0.9354034 | 12.111
0027 | 2024 | 632.926 |  | 0.9315503 | 12.421
0027 | 2024 | 632.926 |  | 0.9315503 | 12.591
0027 | 2024 | 632.926 |  | 0.9283772 | 12.981
0027 | 2024 | 634.06 |  | 0.9231641 | 13.56101
0027 | 2024 | 634.06 |  | 0.9204442 | 13.731
0027 | 2024 | 634.06 |  | 0.917951 | 14.141
0027 | 2024 | 634.06 |  | 0.9140979 | 14.531
0027 | 2024 | 634.06 |  | 0.9088849 | 14.931
0027 | 2024 | 634.06 |  | 0.9041251 | 15.41101
0027 | 2024 | 635.311 |  | 0.9000453 | 15.801
0027 | 2024 | 635.311 |  | 0.8975521 | 16.211
0027 | 2024 | 635.311 |  | 0.893019 | 16.491
0027 | 2024 | 635.311 |  | 0.8889393 | 17.041
0027 | 2024 | 635.311 |  | 0.8825929 | 17.451
0027 | 2024 | 636.162 |  | 0.8821396 | 17.731
0027 | 2024 | 636.162 |  | 0.8714869 | 18.251
0027 | 2024 | 636.162 |  | 0.868087 | 18.671
0027 | 2024 | 636.162 |  | 0.8649139 | 18.991
0027 | 2024 | 636.162 |  | 0.8601541 | 19.491
0027 | 2024 | 636.162 |  | 0.8597008 | 19.561
0027 | 2024 | 636.162 |  | 0.8538078 | 19.871
0027 | 2024 | 637.012 |  | 0.8488214 | 20.261
0027 | 2024 | 637.012 |  | 0.8415684 | 20.751
0027 | 2024 | 637.012 |  | 0.8399819 | 21.031
0027 | 2024 | 637.012 |  | 0.8318223 | 21.451
0027 | 2024 | 637.012 |  | 0.8250227 | 21.871
0027 | 2024 | 637.012 |  | 0.8263826 | 22.271
0027 | 2024 | 638.051 |  | 0.819583 | 22.451
0027 | 2024 | 638.051 |  | 0.8127833 | 22.971
0027 | 2024 | 638.051 |  | 0.8068903 | 23.281
0027 | 2024 | 638.051 |  | 0.8019039 | 23.671
0027 | 2024 | 638.051 |  | 0.794651 | 24.091
0027 | 2024 | 638.051 |  | 0.7901179 | 24.481
0027 | 2024 | 638.618 |  | 0.7878513 | 24.651
0027 | 2024 | 638.618 |  | 0.7801451 | 25.141
0027 | 2024 | 638.618 |  | 0.7751587 | 25.421
0027 | 2024 | 638.618 |  | 0.7706256 | 25.82101
0027 | 2024 | 638.618 |  | 0.7626927 | 26.221
0027 | 2024 | 638.618 |  | 0.7572529 | 26.621
0027 | 2024 | 639.61 |  | 0.7522665 | 26.931
0027 | 2024 | 639.61 |  | 0.7468268 | 27.341
0027 | 2024 | 639.61 |  | 0.7404805 | 27.651
0027 | 2024 | 639.61 |  | 0.7323209 | 28.041
0027 | 2024 | 639.61 |  | 0.7255213 | 28.451
0027 | 2024 | 639.61 |  | 0.7200816 | 28.86101
0027 | 2024 | 639.61 |  | 0.7200816 | 28.951
0027 | 2024 | 640.531 |  | 0.7048957 | 29.581
0027 | 2024 | 640.531 |  | 0.7039891 | 29.661
0027 | 2024 | 640.531 |  | 0.7017226 | 29.891
0027 | 2024 | 640.531 |  | 0.6944696 | 30.281
0027 | 2024 | 640.531 |  | 0.6851768 | 30.68101
0027 | 2024 | 640.531 |  | 0.6788305 | 31.011
0027 | 2024 | 640.531 |  | 0.6761106 | 31.291
0027 | 2024 | 641.405 |  | 0.667951 | 31.791
0027 | 2024 | 641.405 |  | 0.6606981 | 32.071
0027 | 2024 | 641.405 |  | 0.6532185 | 32.471
0027 | 2024 | 641.405 |  | 0.6452856 | 32.901
0027 | 2024 | 641.405 |  | 0.6400725 | 33.291
0027 | 2024 | 641.405 |  | 0.6334995 | 33.461
0027 | 2024 | 642.113 |  | 0.6255666 | 33.981
0027 | 2024 | 642.113 |  | 0.6137806 | 34.401
0027 | 2024 | 642.113 |  | 0.6212602 | 34.571
0027 | 2024 | 642.113 |  | 0.6072076 | 35.091
0027 | 2024 | 642.113 |  | 0.5956482 | 35.50101
0027 | 2024 | 642.113 |  | 0.5920218 | 35.81101
0027 | 2024 | 642.893 |  | 0.5784225 | 36.311
0027 | 2024 | 642.893 |  | 0.5772892 | 36.411
0027 | 2024 | 642.893 |  | 0.5745694 | 36.631
0027 | 2024 | 642.893 |  | 0.5648232 | 37.031
0027 | 2024 | 642.893 |  | 0.5609701 | 37.461
0027 | 2024 | 642.893 |  | 0.5485041 | 37.881
0027 | 2024 | 642.893 |  | 0.5430644 | 38.211
0027 | 2024 | 643.79 |  | 0.5335449 | 38.71101
0027 | 2024 | 643.79 |  | 0.5299184 | 38.801
0027 | 2024 | 643.79 |  | 0.5262919 | 39.231
0027 | 2024 | 643.79 |  | 0.5181324 | 39.541
0027 | 2024 | 643.79 |  | 0.5088395 | 40.04101
0027 | 2024 | 643.79 |  | 0.505893 | 40.131
0027 | 2024 | 643.79 |  | 0.4986401 | 40.541
0027 | 2024 | 644.924 |  | 0.4904805 | 40.851
0027 | 2024 | 644.924 |  | 0.4825476 | 41.271
0027 | 2024 | 644.924 |  | 0.4782412 | 41.571
0027 | 2024 | 644.924 |  | 0.4718948 | 41.981
0027 | 2024 | 644.924 |  | 0.4666818 | 42.151
0027 | 2024 | 644.924 |  | 0.4580689 | 42.651
0027 | 2024 | 645.562 |  | 0.4490027 | 42.981
0027 | 2024 | 645.562 |  | 0.4451496 | 43.421
0027 | 2024 | 645.562 |  | 0.4338169 | 43.821
0027 | 2024 | 645.562 |  | 0.4288305 | 44.211
0027 | 2024 | 645.562 |  | 0.4254306 | 44.391
0027 | 2024 | 645.562 |  | 0.4113781 | 44.871
0027 | 2024 | 645.562 |  | 0.4106981 | 45.07101
0027 | 2024 | 646.412 |  | 0.4041251 | 45.501
0027 | 2024 | 646.412 |  | 0.3948323 | 45.921
0027 | 2024 | 646.412 |  | 0.387126 | 46.311
0027 | 2024 | 646.412 |  | 0.3846328 | 46.481
0027 | 2024 | 646.412 |  | 0.3769266 | 46.99101
0027 | 2024 | 646.412 |  | 0.369447 | 47.291
0027 | 2024 | 646.908 |  | 0.3610607 | 47.69101
0027 | 2024 | 646.908 |  | 0.3597008 | 47.881
0027 | 2024 | 646.908 |  | 0.3517679 | 48.39101
0027 | 2024 | 646.908 |  | 0.3442883 | 48.70101
0027 | 2024 | 646.908 |  | 0.3368087 | 49.141
0027 | 2024 | 646.908 |  | 0.3291024 | 49.531
0027 | 2024 | 647.617 |  | 0.3236627 | 49.871
0027 | 2024 | 647.617 |  | 0.3193563 | 50.161
0027 | 2024 | 647.617 |  | 0.3127833 | 50.571
0027 | 2024 | 647.617 |  | 0.3093835 | 50.891
0027 | 2024 | 647.617 |  | 0.2996374 | 51.311
0027 | 2024 | 647.617 |  | 0.2971442 | 51.401
0027 | 2024 | 647.617 |  | 0.2919311 | 51.711
0027 | 2024 | 648.609 |  | 0.2860381 | 52.02101
0027 | 2024 | 648.609 |  | 0.2828649 | 52.331
0027 | 2024 | 648.609 |  | 0.2801451 | 52.75101
0027 | 2024 | 648.609 |  | 0.2728921 | 53.051
0027 | 2024 | 648.609 |  | 0.2697189 | 53.361
0027 | 2024 | 648.609 |  | 0.262466 | 53.781
0027 | 2024 | 648.609 |  | 0.2556664 | 54.191
0027 | 2024 | 649.246 |  | 0.2518132 | 54.521
0027 | 2024 | 649.246 |  | 0.2456936 | 55.06101
0027 | 2024 | 649.246 |  | 0.2398005 | 55.37101
0027 | 2024 | 649.246 |  | 0.236854 | 55.72101
0027 | 2024 | 649.246 |  | 0.2314143 | 56.14101
0027 | 2024 | 649.246 |  | 0.2286945 | 56.361
0027 | 2024 | 650.097 |  | 0.2271079 | 56.751
0027 | 2024 | 650.097 |  | 0.2228015 | 57.151
0027 | 2024 | 650.097 |  | 0.2180417 | 57.561
0027 | 2024 | 650.097 |  | 0.2160018 | 57.841
0027 | 2024 | 650.097 |  | 0.2085222 | 58.321
0027 | 2024 | 650.097 |  | 0.2073889 | 58.531
0027 | 2024 | 650.097 |  | 0.2078422 | 58.731
0027 | 2024 | 650.734 |  | 0.2028558 | 59.04101
0027 | 2024 | 650.734 |  | 0.2005893 | 59.53101
0027 | 2024 | 650.734 |  | 0.1965095 | 59.81101
0027 | 2024 | 650.734 |  | 0.1937897 | 60.201
0027 | 2024 | 650.734 |  | 0.1906165 | 60.601
0027 | 2024 | 650.734 |  | 0.1888033 | 60.921
0027 | 2024 | 651.797 |  | 0.1847235 | 61.251
0027 | 2024 | 651.797 |  | 0.1840435 | 61.671
0027 | 2024 | 651.797 |  | 0.1840435 | 61.971
0027 | 2024 | 651.797 |  | 0.1799637 | 62.351
0027 | 2024 | 651.797 |  | 0.1795104 | 62.541
0027 | 2024 | 651.797 |  | 0.1761106 | 63.041
0027 | 2024 | 651.797 |  | 0.1747507 | 63.321
0027 | 2024 | 652.506 |  | 0.1733908 | 63.741
0027 | 2024 | 652.506 |  | 0.1722575 | 64.151
0027 | 2024 | 652.506 |  | 0.1697643 | 64.531
0027 | 2024 | 652.506 |  | 0.1695376 | 64.741
0027 | 2024 | 652.506 |  | 0.1677244 | 65.251
0027 | 2024 | 652.506 |  | 0.1681777 | 65.54101
0027 | 2024 | 653.073 |  | 0.1668178 | 65.96101
0027 | 2024 | 653.073 |  | 0.1647779 | 66.34101
0027 | 2024 | 653.073 |  | 0.1656845 | 66.751
0027 | 2024 | 653.073 |  | 0.1647779 | 67.031
0027 | 2024 | 653.073 |  | 0.1643246 | 67.241
0027 | 2024 | 653.073 |  | 0.163418 | 67.631
0027 | 2024 | 653.498 |  | 0.1631913 | 68.05101
0027 | 2024 | 653.498 |  | 0.1618314 | 68.33101
0027 | 2024 | 653.498 |  | 0.1595648 | 68.82101
0027 | 2024 | 653.498 |  | 0.1622847 | 69.03101
0027 | 2024 | 653.498 |  | 0.1613781 | 69.441
0027 | 2024 | 653.498 |  | 0.1604714 | 69.861
0027 | 2024 | 653.498 |  | 0.162058 | 70.271
0027 | 2024 | 654.726 |  | 0.1591115 | 70.551
0027 | 2024 | 654.726 |  | 0.1604714 | 70.751
0027 | 2024 | 654.726 |  | 0.1604714 | 71.16101
0027 | 2024 | 654.726 |  | 0.1602448 | 0.0008281366
0027 | 2024 | 654.726 |  | 0.1575249 | 0.0008317246
0027 | 2024 | 654.726 |  | 0.1582049 | 0.0008375116
0027 | 2024 | 654.726 |  | 0.1597915 | 0.0008407524
0027 | 2024 | 654.797 |  | 0.1593382 | 0.0008452663
0027 | 2024 | 654.797 |  | 0.1575249 | 0.0008502431
0027 | 2024 | 654.797 |  | 0.1577516 | 0.0008551042
0027 | 2024 | 654.797 |  | 0.1572983 | 0.0008584607
0027 | 2024 | 654.797 |  | 0.1557117 | 0.0008635533
0027 | 2024 | 655.505 |  | 0.1577516 | 0.0008680672
0027 | 2024 | 655.505 |  | 0.1577516 | 0.0008693403
0027 | 2024 | 655.505 |  | 0.1575249 | 0.0008767477
0027 | 2024 | 655.505 |  | 0.1557117 | 0.0008776737
0027 | 2024 | 655.505 |  | 0.1572983 | 0.0008821876
0027 | 2024 | 655.505 |  | 0.1570716 | 0.0008858913
0027 | 2024 | 655.505 |  | 0.156845 | 0.0008916783
0027 | 2024 | 656.497 |  | 0.1543518 | 0.0008948033
0027 | 2024 | 656.497 |  | 0.1557117 | 0.0008993172
0027 | 2024 | 656.497 |  | 0.1550317 | 0.0009040626
0027 | 2024 | 656.497 |  | 0.1548051 | 0.0009085764
0027 | 2024 | 656.497 |  | 0.156165 | 0.000910544
0027 | 2024 | 656.497 |  | 0.1563917 | 0.0009164468
0027 | 2024 | 656.497 |  | 0.1570716 | 0.0009187616
0027 | 2024 | 656.615 |  | 0.156845 | 0.0009236227
0027 | 2024 | 656.615 |  | 0.1552584 | 0.0009282524
0027 | 2024 | 656.615 |  | 0.1525385 | 0.0009327663
0027 | 2024 | 656.615 |  | 0.156165 | 0.0009365857
0027 | 2024 | 656.615 |  | 0.1529918 | 0.0009412153
0027 | 2024 | 656.615 |  | 0.1550317 | 0.0009444561
0027 | 2024 | 657.182 |  | 0.1557117 | 0.0009492014
0027 | 2024 | 657.182 |  | 0.1538985 | 0.0009538311
0027 | 2024 | 657.182 |  | 0.1563917 | 0.000958345
0027 | 2024 | 657.182 |  | 0.1523119 | 0.0009603126
0027 | 2024 | 657.182 |  | 0.1541251 | 0.0009658681
0027 | 2024 | 657.182 |  | 0.1548051 | 0.0009684144
0027 | 2024 | 657.82 |  | 0.1532185 | 0.0009729283
0027 | 2024 | 657.82 |  | 0.1529918 | 0.0009776737
0027 | 2024 | 657.82 |  | 0.1527652 | 0.0009825348
0027 | 2024 | 657.82 |  | 0.1536718 | 0.0009857755
0027 | 2024 | 657.82 |  | 0.1538985 | 0.0009882061
0027 | 2024 | 657.82 |  | 0.1541251 | 0.00099272
0027 | 2024 | 657.82 |  | 0.1520852 | 0.0009972339
0027 | 2024 | 657.914 |  | 0.1516319 | 0.001001169
0027 | 2024 | 657.914 |  | 0.1532185 | 0.001006956
0027 | 2024 | 657.914 |  | 0.1532185 | 0.001010197
0027 | 2024 | 657.914 |  | 0.1527652 | 0.001014711
0027 | 2024 | 657.914 |  | 0.1514053 | 0.001019572
0027 | 2024 | 657.914 |  | 0.1527652 | 0.001024317
0027 | 2024 | 657.914 |  | 0.1529918 | 0.001026285
0027 | 2024 | 658.623 |  | 0.1541251 | 0.001032303
0027 | 2024 | 658.623 |  | 0.1520852 | 0.001036933
0027 | 2024 | 658.623 |  | 0.1538985 | 0.001040521
0027 | 2024 | 658.623 |  | 0.1529918 | 0.001046308
0027 | 2024 | 658.623 |  | 0.1518586 | 0.001047234
0027 | 2024 | 658.623 |  | 0.1518586 | 0.001050822
0027 | 2024 | 659.119 |  | 0.1520852 | 0.00105441
0027 | 2024 | 659.119 |  | 0.149592 | 0.001060081
0027 | 2024 | 659.119 |  | 0.1493654 | 0.001062512
0027 | 2024 | 659.119 |  | 0.1534451 | 0.001067141
0027 | 2024 | 659.119 |  | 0.1523119 | 0.001072002
0027 | 2024 | 659.119 |  | 0.1507253 | 0.001076516
0027 | 2024 | 659.402 |  | 0.1518586 | 0.001080104
0027 | 2024 | 659.402 |  | 0.1500453 | 0.001085891
0027 | 2024 | 659.402 |  | 0.1520852 | 0.001088438
0027 | 2024 | 659.402 |  | 0.1514053 | 0.001092951
0027 | 2024 | 659.402 |  | 0.1525385 | 0.001095266
0027 | 2024 | 659.402 |  | 0.1491387 | 0.001101053
0027 | 2024 | 659.402 |  | 0.1523119 | 0.001104294
0027 | 2024 | 659.757 |  | 0.1516319 | 0.001109039
0027 | 2024 | 659.757 |  | 0.1511786 | 0.001113669
0027 | 2024 | 659.757 |  | 0.1527652 | 0.001118183
0027 | 2024 | 659.757 |  | 0.1491387 | 0.001122002
0027 | 2024 | 659.757 |  | 0.1511786 | 0.001126632
0027 | 2024 | 659.757 |  | 0.1507253 | 0.001129988
0027 | 2024 | 660.678 |  | 0.150272 | 0.001134502
0027 | 2024 | 660.678 |  | 0.1525385 | 0.001139016
0027 | 2024 | 660.678 |  | 0.1498187 | 0.001143762
0027 | 2024 | 660.678 |  | 0.1498187 | 0.001144803
0027 | 2024 | 660.678 |  | 0.1516319 | 0.001152211
0027 | 2024 | 660.678 |  | 0.149592 | 0.001153137
0027 | 2024 | 661.032 |  | 0.1473255 | 0.001157766
0027 | 2024 | 661.032 |  | 0.1498187 | 0.001161586
0027 | 2024 | 661.032 |  | 0.1511786 | 0.001167257
0027 | 2024 | 661.032 |  | 0.1498187 | 0.001170498
0027 | 2024 | 661.032 |  | 0.1511786 | 0.001175127
0027 | 2024 | 661.032 |  | 0.1507253 | 0.001179873
0027 | 2024 | 661.032 |  | 0.1509519 | 0.001184502
0027 | 2024 | 661.528 |  | 0.1514053 | 0.00118647
0027 | 2024 | 661.528 |  | 0.1498187 | 0.001192141
0027 | 2024 | 661.528 |  | 0.1500453 | 0.001195382
0027 | 2024 | 661.528 |  | 0.1500453 | 0.001199896
0027 | 2024 | 661.528 |  | 0.1486854 | 0.001203831
0027 | 2024 | 661.528 |  | 0.1504986 | 0.001208345
0027 | 2024 | 661.741 |  | 0.1500453 | 0.001211933
0027 | 2024 | 661.741 |  | 0.1493654 | 0.001217604
0027 | 2024 | 661.741 |  | 0.1504986 | 0.001221192
0027 | 2024 | 661.741 |  | 0.149592 | 0.001225706
0027 | 2024 | 661.741 |  | 0.1493654 | 0.001227674
0027 | 2024 | 661.741 |  | 0.1507253 | 0.001233229
0027 | 2024 | 661.741 |  | 0.1504986 | 0.00123647
0027 | 2024 | 662.166 |  | 0.1498187 | 0.001241215
0027 | 2024 | 662.166 |  | 0.1498187 | 0.001245845
0027 | 2024 | 662.166 |  | 0.1477788 | 0.001249664
0027 | 2024 | 662.166 |  | 0.1500453 | 0.001253252
0027 | 2024 | 662.166 |  | 0.1500453 | 0.001258924
0027 | 2024 | 662.166 |  | 0.1489121 | 0.001261238
0027 | 2024 | 662.449 |  | 0.1498187 | 0.001265752
0027 | 2024 | 662.449 |  | 0.1491387 | 0.001270613
0027 | 2024 | 662.449 |  | 0.1491387 | 0.001274317
0027 | 2024 | 662.449 |  | 0.1498187 | 0.001277905
0027 | 2024 | 662.449 |  | 0.1480054 | 0.001283692
0027 | 2024 | 662.449 |  | 0.1491387 | 0.00128728
0027 | 2024 | 662.78 |  | 0.1486854 | 0.001292026
0027 | 2024 | 662.78 |  | 0.1491387 | 0.001296539
0027 | 2024 | 662.78 |  | 0.1468722 | 0.001301169
0027 | 2024 | 662.78 |  | 0.1498187 | 0.001304526
0027 | 2024 | 662.78 |  | 0.1480054 | 0.001310197
0027 | 2024 | 662.78 |  | 0.1477788 | 0.001313553
0027 | 2024 | 662.851 |  | 0.1486854 | 0.001318183
0027 | 2024 | 662.851 |  | 0.1475521 | 0.001322697
0027 | 2024 | 662.851 |  | 0.1486854 | 0.001327326
0027 | 2024 | 662.851 |  | 0.1491387 | 0.001330914
0027 | 2024 | 662.851 |  | 0.1491387 | 0.00133647
0027 | 2024 | 662.851 |  | 0.1484587 | 0.001337396
0027 | 2024 | 662.851 |  | 0.1498187 | 0.001340984
0027 | 2024 | 663.347 |  | 0.1470988 | 0.001345151
0027 | 2024 | 663.347 |  | 0.149592 | 0.001349896