## Sheet1
NREL ID | Fiscal Year(FY) | Temperature of flow below biomass[°C] | Internal Temperature[°C] | Mass [g,Normalized] | Time from Start [s] | SubjectID
0043 | 2024 | 458.291 |  | 0.9995726 | 0.6180476
0043 | 2024 | 520.1735 |  | 0.9984126 | 1.618048
0043 | 2024 | 582.056 |  | 0.997315 | 2.618047
0043 | 2024 | 582.056 |  | 0.9937351 | 3.618048
0043 | 2024 | 596.773 |  | 0.9893596 | 4.618048
0043 | 2024 | 596.773 |  | 0.9852824 | 5.618048
0043 | 2024 | 599.52 |  | 0.9819014 | 6.618048
0043 | 2024 | 599.52 |  | 0.9791169 | 7.618048
0043 | 2024 | 600.189 |  | 0.9730509 | 8.618048
0043 | 2024 | 600.858 |  | 0.9677804 | 9.618048
0043 | 2024 | 601.1745 |  | 0.9635044 | 10.61805
0043 | 2024 | 601.491 |  | 0.9576372 | 11.61805
0043 | 2024 | 602.0545 |  | 0.9513723 | 12.61805
0043 | 2024 | 602.618 |  | 0.9458035 | 13.61805
0043 | 2024 | 602.618 |  | 0.9406325 | 14.61805
0043 | 2024 | 603.182 |  | 0.9357597 | 15.61805
0043 | 2024 | 603.182 |  | 0.9276054 | 16.61805
0043 | 2024 | 603.182 |  | 0.9207438 | 17.61805
0043 | 2024 | 604.426 |  | 0.9134845 | 18.61805
0043 | 2024 | 604.426 |  | 0.9070207 | 19.61805
0043 | 2024 | 605.411 |  | 0.9004574 | 20.61805
0043 | 2024 | 605.411 |  | 0.8923031 | 21.61805
0043 | 2024 | 606.186 |  | 0.8831543 | 22.61805
0043 | 2024 | 606.186 |  | 0.8771877 | 23.61805
0043 | 2024 | 607.313 |  | 0.8691329 | 24.61805
0043 | 2024 | 607.313 |  | 0.8594869 | 25.61805
0043 | 2024 | 607.313 |  | 0.8518298 | 26.61805
0043 | 2024 | 607.923 |  | 0.8434765 | 27.61805
0043 | 2024 | 607.923 |  | 0.8328361 | 28.61805
0043 | 2024 | 608.3105 |  | 0.8263723 | 29.61805
0043 | 2024 | 608.698 |  | 0.8174224 | 30.61805
0043 | 2024 | 608.627 |  | 0.8024065 | 31.61805
0043 | 2024 | 608.627 |  | 0.7900756 | 32.61805
0043 | 2024 | 608.627 |  | 0.7830151 | 33.61805
0043 | 2024 | 610.012 |  | 0.7703858 | 34.61805
0043 | 2024 | 610.012 |  | 0.756961 | 35.61805
0043 | 2024 | 611.139 |  | 0.747315 | 36.61805
0043 | 2024 | 611.139 |  | 0.732498 | 37.61805
0043 | 2024 | 611.4205 |  | 0.7235481 | 38.61805
0043 | 2024 | 611.702 |  | 0.7064439 | 39.61805
0043 | 2024 | 611.878 |  | 0.6926213 | 40.61805
0043 | 2024 | 612.054 |  | 0.6777049 | 41.61805
0043 | 2024 | 612.6765 |  | 0.6684566 | 42.61805
0043 | 2024 | 613.299 |  | 0.6536396 | 43.61805
0043 | 2024 | 613.299 |  | 0.6382259 | 44.61805
0043 | 2024 | 613.865 |  | 0.6204256 | 45.61805
0043 | 2024 | 613.865 |  | 0.6109785 | 46.61805
0043 | 2024 | 614.645 |  | 0.5928799 | 47.61805
0043 | 2024 | 614.645 |  | 0.5764718 | 48.61805
0043 | 2024 | 614.645 |  | 0.5648369 | 49.61805
0043 | 2024 | 615.07 |  | 0.5453461 | 50.61805
0043 | 2024 | 615.07 |  | 0.5325179 | 51.61805
0043 | 2024 | 616.275 |  | 0.5120326 | 52.61805
0043 | 2024 | 616.275 |  | 0.5025855 | 53.61805
0043 | 2024 | 616.345 |  | 0.4827963 | 54.61805
0043 | 2024 | 616.345 |  | 0.4653938 | 55.61805
0043 | 2024 | 617.196 |  | 0.4490851 | 56.61805
0043 | 2024 | 617.196 |  | 0.4358592 | 57.61805
0043 | 2024 | 617.4675 |  | 0.4177605 | 58.61805
0043 | 2024 | 617.739 |  | 0.4059268 | 59.61805
0043 | 2024 | 617.739 |  | 0.3894193 | 60.61805
0043 | 2024 | 618.164 |  | 0.3726134 | 61.61805
0043 | 2024 | 618.164 |  | 0.360183 | 62.61805
0043 | 2024 | 618.5185 |  | 0.3474543 | 63.61805
0043 | 2024 | 618.873 |  | 0.33572 | 64.61805
0043 | 2024 | 619.345 |  | 0.3218974 | 65.61805
0043 | 2024 | 619.817 |  | 0.3127486 | 66.61805
0043 | 2024 | 619.817 |  | 0.2983294 | 67.61805
0043 | 2024 | 620.455 |  | 0.2876889 | 68.61805
0043 | 2024 | 620.455 |  | 0.2808274 | 69.61805
0043 | 2024 | 621.447 |  | 0.2687947 | 70.61805
0043 | 2024 | 621.447 |  | 0.2622315 | 71.61805
0043 | 2024 | 621.341 |  | 0.2516905 | 72.61805
0043 | 2024 | 621.235 |  | 0.2441329 | 73.61805
0043 | 2024 | 621.235 |  | 0.2408512 | 74.61805
0043 | 2024 | 622.297 |  | 0.2303103 | 75.61805
0043 | 2024 | 622.297 |  | 0.2245426 | 76.61805
0043 | 2024 | 622.793 |  | 0.2198687 | 77.61805
0043 | 2024 | 622.793 |  | 0.213206 | 78.61805
0043 | 2024 | 623.183 |  | 0.2110183 | 79.61805
0043 | 2024 | 623.573 |  | 0.2047534 | 80.61805
0043 | 2024 | 623.7855 |  | 0.2016706 | 81.61805
0043 | 2024 | 623.998 |  | 0.1969968 | 82.61805
0043 | 2024 | 623.998 |  | 0.1947096 | 83.61805
0043 | 2024 | 624.211 |  | 0.1930191 | 84.61805
0043 | 2024 | 624.211 |  | 0.1898369 | 85.61805
0043 | 2024 | 624.777 |  | 0.1892403 | 86.61805
0043 | 2024 | 624.777 |  | 0.1880469 | 87.61805
0043 | 2024 | 625.3085 |  | 0.1860581 | 88.61805
0043 | 2024 | 625.84 |  | 0.1858592 | 89.61805
0043 | 2024 | 625.84 |  | 0.1852625 | 90.61805
0043 | 2024 | 625.982 |  | 0.1848648 | 91.61805
0043 | 2024 | 625.982 |  | 0.184467 | 92.61805
0043 | 2024 | 625.911 |  | 0.1824781 | 93.61805
0043 | 2024 | 625.911 |  | 0.1834726 | 94.61805
0043 | 2024 | 626.974 |  | 0.183572 | 95.61805
0043 | 2024 | 626.974 |  | 0.182677 | 96.61805
0043 | 2024 | 626.974 |  | 0.1823787 | 97.61805
0043 | 2024 | 626.903 |  | 0.1816826 | 98.61805
0043 | 2024 | 626.903 |  | 0.1806881 | 99.61805
0043 | 2024 | 627.47 |  | 0.1806881 | 100.618
0043 | 2024 | 627.47 |  | 0.1804893 | 101.618
0043 | 2024 | 627.895 |  | 0.1786993 | 102.618
0043 | 2024 | 627.895 |  | 0.1800915 | 103.618
0043 | 2024 | 628.2495 |  | 0.1791965 | 104.618
0043 | 2024 | 628.604 |  | 0.1790971 | 105.618
0043 | 2024 | 628.604 |  | 0.1785004 | 106.618
0043 | 2024 | 628.273 |  | 0.1789976 | 107.618
0043 | 2024 | 628.273 |  | 0.1778043 | 108.618
0043 | 2024 | 628.981 |  | 0.1773071 | 109.618
0043 | 2024 | 628.981 |  | 0.1778043 | 110.618
0043 | 2024 | 629.265 |  | 0.1769093 | 111.618
0043 | 2024 | 629.265 |  | 0.1780032 | 112.618
0043 | 2024 | 629.4655 |  | 0.1779037 | 113.618
0043 | 2024 | 629.666 |  | 0.1762132 | 114.618
0043 | 2024 | 629.666 |  | 0.1770088 | 115.618
0043 | 2024 | 630.375 |  | 0.1750199 | 116.618
0043 | 2024 | 630.375 |  | 0.1779037 | 117.618
0043 | 2024 | 630.304 |  | 0.1769093 | 118.618
0043 | 2024 | 630.304 |  | 0.1762132 | 119.618
0043 | 2024 | 630.481 |  | 0.1764121 | 120.618
0043 | 2024 | 630.658 |  | 0.1763126 | 121.618
0043 | 2024 | 630.7765 |  | 0.1765115 | 122.618
0043 | 2024 | 630.895 |  | 0.1760143 | 123.618
0043 | 2024 | 630.895 |  | 0.1758154 | 124.618
0043 | 2024 | 631.32 |  | 0.1762132 | 125.618
0043 | 2024 | 631.32 |  | 0.1741249 | 126.618
0043 | 2024 | 631.745 |  | 0.1745227 | 127.618
0043 | 2024 | 631.745 |  | 0.1759149 | 128.618
0043 | 2024 | 631.804 |  | 0.1754177 | 129.618
0043 | 2024 | 631.863 |  | 0.1755171 | 130.618
0043 | 2024 | 631.863 |  | 0.1745227 | 131.618
0043 | 2024 | 632.288 |  | 0.1753182 | 132.618
0043 | 2024 | 632.288 |  | 0.1744232 | 133.618
0043 | 2024 | 632.359 |  | 0.1749204 | 134.618
0043 | 2024 | 632.359 |  | 0.1738266 | 135.618
0043 | 2024 | 632.607 |  | 0.1750199 | 136.618
0043 | 2024 | 632.855 |  | 0.174821 | 137.618
0043 | 2024 | 632.855 |  | 0.1731305 | 138.618
0043 | 2024 | 632.808 |  | 0.173926 | 139.618
0043 | 2024 | 632.808 |  | 0.1735282 | 140.618
0043 | 2024 | 633.304 |  | 0.173926 | 141.618
0043 | 2024 | 633.304 |  | 0.1735282 | 142.618
0043 | 2024 | 633.587 |  | 0.173031 | 143.618
0043 | 2024 | 633.587 |  | 0.1734288 | 144.618
0043 | 2024 | 633.894 |  | 0.173926 | 145.618
0043 | 2024 | 634.201 |  | 0.172136 | 146.618
0043 | 2024 | 634.201 |  | 0.1731305 | 147.618
0043 | 2024 | 634.06 |  | 0.1728321 | 148.618
0043 | 2024 | 634.06 |  | 0.1728321 | 149.618
0043 | 2024 | 634.272 |  | 0.1729316 | 150.618
0043 | 2024 | 634.272 |  | 0.1740255 | 151.618
0043 | 2024 | 634.4845 |  | 0.1724344 | 152.618
0043 | 2024 | 634.697 |  | 0.1727327 | 153.618
0043 | 2024 | 634.697 |  | 0.1732299 | 154.618
0043 | 2024 | 634.65 |  | 0.1722355 | 155.618
0043 | 2024 | 634.65 |  | 0.1723349 | 156.618
0043 | 2024 | 635.288 |  | 0.1725338 | 157.618
0043 | 2024 | 635.288 |  | 0.1715394 | 158.618
0043 | 2024 | 635.359 |  | 0.1716388 | 159.618
0043 | 2024 | 635.359 |  | 0.1718377 | 160.618
0043 | 2024 | 635.418 |  | 0.173031 | 161.618
0043 | 2024 | 635.477 |  | 0.1719372 | 162.618
0043 | 2024 | 635.477 |  | 0.1722355 | 163.618
0043 | 2024 | 635.902 |  | 0.1717383 | 164.618
0043 | 2024 | 635.902 |  | 0.1703461 | 165.618
0043 | 2024 | 636.398 |  | 0.1732299 | 166.618
0043 | 2024 | 636.398 |  | 0.1720366 | 167.618
0043 | 2024 | 636.1855 |  | 0.172136 | 168.618
0043 | 2024 | 635.973 |  | 0.1720366 | 169.618
0043 | 2024 | 636.3745 |  | 0.1726333 | 170.618
0043 | 2024 | 636.776 |  | 0.1731305 | 171.618
0043 | 2024 | 636.776 |  | 0.1719372 | 172.618
0043 | 2024 | 636.421 |  | 0.1718377 | 173.618
0043 | 2024 | 636.421 |  | 0.1713405 | 174.618
0043 | 2024 | 636.6335 |  | 0.1706444 | 175.618
0043 | 2024 | 636.846 |  | 0.1715394 | 176.618
0043 | 2024 | 636.6925 |  | 0.1723349 | 177.618
0043 | 2024 | 636.539 |  | 0.1710422 | 178.618
0043 | 2024 | 636.539 |  | 0.1709427 | 179.618
0043 | 2024 | 637.177 |  | 0.1714399 | 180.618
0043 | 2024 | 637.177 |  | 0.1705449 | 181.618
0043 | 2024 | 637.177 |  | 0.1704455 | 182.618
0043 | 2024 | 637.177 |  | 0.1712411 | 183.618
0043 | 2024 | 637.248 |  | 0.1711416 | 184.618
0043 | 2024 | 637.248 |  | 0.1763126 | 185.618
0043 | 2024 | 637.4725 |  | 0.1695505 | 186.618
0043 | 2024 | 637.697 |  | 0.1715394 | 187.618
0043 | 2024 | 637.697 |  | 0.1711416 | 188.618
0043 | 2024 | 637.555 |  | 0.1708433 | 189.618
0043 | 2024 | 637.555 |  | 0.1697494 | 190.618
0043 | 2024 | 637.909 |  | 0.1714399 | 191.618
0043 | 2024 | 637.909 |  | 0.1697494 | 192.618
0043 | 2024 | 638.11 |  | 0.1708433 | 193.618
0043 | 2024 | 638.311 |  | 0.1722355 | 194.618
0043 | 2024 | 638.311 |  | 0.1703461 | 195.618
0043 | 2024 | 638.382 |  | 0.1985879 | 196.618
0043 | 2024 | 638.382 |  | 0.1987868 | 197.618
0043 | 2024 | 640.437 |  | 0.1764121 | 198.618
0043 | 2024 | 640.437 |  | 0.1750199 | 199.618
0043 | 2024 | 642.421 |  | 0.1745227 | 0.002321968
0043 | 2024 | 642.421 |  | 0.1752188 | 0.002333542
0043 | 2024 | 641.6175 |  | 0.1935163 | 0.002345116
0043 | 2024 | 640.814 |  | 0.1879475 | 0.00235669
0043 | 2024 | 640.814 |  | 0.1819809 | 0.002368264
0043 | 2024 | 627.706 |  | 0.1809865 | 0.002379839
0043 | 2024 | 627.706 |  | 0.1807876 | 0.002391413
0043 | 2024 | 623.809 |  | 0.1803898 | 0.002402987
0043 | 2024 | 623.809 |  | 0.1785004 | 0.002414561
0043 | 2024 | 623.809 |  | 0.1769093 | 0.002426135
0043 | 2024 | 623.337 |  | 0.1741249 | 0.002437709
0043 | 2024 | 623.337 |  | 0.1728321 | 0.002449283
0043 | 2024 | 622.982 |  | 0.173031 | 0.002460857
0043 | 2024 | 622.982 |  | 0.1723349 | 0.002472431
0043 | 2024 | 622.876 |  | 0.1732299 | 0.002484005
0043 | 2024 | 622.77 |  | 0.1727327 | 0.002495579
0043 | 2024 | 622.8055 |  | 0.173031 | 0.002507153
0043 | 2024 | 622.841 |  | 0.1722355 | 0.002518727
0043 | 2024 | 622.829 |  | 0.1723349 | 0.002530301
0043 | 2024 | 622.817 |  | 0.1724344 | 0.002541876
0043 | 2024 | 622.817 |  | 0.1717383 | 0.00255345
0043 | 2024 | 622.888 |  | 0.1727327 | 0.002565024
0043 | 2024 | 622.888 |  | 0.1717383 | 0.002576598
0043 | 2024 | 623.03 |  | 0.1712411 | 0.002588172
0043 | 2024 | 623.03 |  | 0.172136 | 0.002599746
0043 | 2024 | 623.03 |  | 0.1720366 | 0.00261132
0043 | 2024 | 623.077 |  | 0.1727327 | 0.002622894
0043 | 2024 | 623.077 |  | 0.1725338 | 0.002634468
0043 | 2024 | 623.219 |  | 0.1718377 | 0.002646042
0043 | 2024 | 623.219 |  | 0.1722355 | 0.002657616
0043 | 2024 | 623.289 |  | 0.1720366 | 0.00266919
0043 | 2024 | 623.289 |  | 0.1720366 | 0.002680764
0043 | 2024 | 623.36 |  | 0.1727327 | 0.002692339
0043 | 2024 | 623.431 |  | 0.1720366 | 0.002703913
0043 | 2024 | 623.443 |  | 0.1722355 | 0.002715487
0043 | 2024 | 623.455 |  | 0.1728321 | 0.002727061
0043 | 2024 | 623.455 |  | 0.172136 | 0.002738635
0043 | 2024 | 623.455 |  | 0.1722355 | 0.002750209
0043 | 2024 | 623.455 |  | 0.1722355 | 0.002761783
0043 | 2024 | 623.667 |  | 0.1717383 | 0.002773357
0043 | 2024 | 623.667 |  | 0.172136 | 0.002784931
0043 | 2024 | 623.667 |  | 0.1716388 | 0.002796505
0043 | 2024 | 623.785 |  | 0.1725338 | 0.002808079
0043 | 2024 | 623.785 |  | 0.1715394 | 0.002819653
0043 | 2024 | 623.785 |  | 0.1719372 | 0.002831227
0043 | 2024 | 623.785 |  | 0.1719372 | 0.002842801
0043 | 2024 | 623.856 |  | 0.1723349 | 0.002854376
0043 | 2024 | 623.927 |  | 0.1718377 | 0.00286595
0043 | 2024 | 624.069 |  | 0.1722355 | 0.002877524
0043 | 2024 | 624.069 |  | 0.1717383 | 0.002889098
0043 | 2024 | 624.057 |  | 0.1720366 | 0.002900672
0043 | 2024 | 624.045 |  | 0.1716388 | 0.002912246
0043 | 2024 | 624.045 |  | 0.1717383 | 0.00292382
0043 | 2024 | 624.187 |  | 0.1719372 | 0.002935394
0043 | 2024 | 624.187 |  | 0.1718377 | 0.002946968
0043 | 2024 | 624.329 |  | 0.1718377 | 0.002958542
0043 | 2024 | 624.329 |  | 0.1725338 | 0.002970116
0043 | 2024 | 624.329 |  | 0.1703461 | 0.00298169
0043 | 2024 | 624.423 |  | 0.1718377 | 0.002993264
0043 | 2024 | 624.423 |  | 0.1704455 | 0.003004839
0043 | 2024 | 624.565 |  | 0.1703461 | 0.003016413
0043 | 2024 | 624.565 |  | 0.1718377 | 0.003027987
0043 | 2024 | 624.565 |  | 0.1680589 | 0.003039561
0043 | 2024 | 624.565 |  | 0.1729316 | 0.003051135
0043 | 2024 | 624.6355 |  | 0.1732299 | 0.003062709
0043 | 2024 | 624.706 |  | 0.1602029 | 0.003074283
0043 | 2024 | 624.706 |  | 0.1681583 | 0.003085857
0043 | 2024 | 624.73 |  | 0.173031 | 0.003097431
0043 | 2024 | 624.73 |  | 0.1710422 | 0.003109005
0043 | 2024 | 624.801 |  | 0.1737271 | 0.003120579
0043 | 2024 | 624.801 |  | 0.1698488 | 0.003132153
0043 | 2024 | 624.801 |  | 0.1683572 | 0.003143727
0043 | 2024 | 624.801 |  | 0.1010342 | 0.003155301
0043 | 2024 | 623.9745 |  | 0.1483691 | 0.003166876
0043 | 2024 | 623.148 |  | 0.1539379 | 0.00317845
0043 | 2024 | 621.66 |  | 0.1898369 | 0.003190024
0043 | 2024 | 620.172 |  | 0.1531424 | 0.003201598
0043 | 2024 | 620.172 |  | 0.1701472 | 0.003213172
0043 | 2024 | 445.017 |  | -0.2435362 | 0.003224746
0043 | 2024 | 445.017 | 166.434 | -0.3255768 | 0.00323632
0043 | 2024 | 394.08 | 166.434 | -0.2819212 | 0.003247894
0043 | 2024 | 343.143 | 109.8115 | -0.04832936 | 0.003259468
0043 | 2024 | 301.846 | 53.189 | -0.08969769 | 0.003271042
0043 | 2024 | 260.549 | 53.72 | -0.100537 | 0.003282616
0043 | 2024 | 260.549 | 54.251 | -0.06463803 | 0.00329419
0043 | 2024 | 211.49 | 54.251 | -0.02326969 | 0.003305764
0043 | 2024 | 211.49 | 684.005 | 0.05449483 | 0.003317339
0043 | 2024 | 178.322 | 684.005 | 0.1450875 | 0.003328913
0043 | 2024 | 178.322 | 378.2575 | -2.20177 | 0.003340487
0043 | 2024 | 162.7015 | 72.51 | 2.513126 | 0.003352061
0043 | 2024 | 147.081 | 72.51 | 0.03033015 | 0.003363635
0043 | 2024 | 136.916 | 1003.622 | -1.21967 | 0.003375209
0043 | 2024 | 126.751 | 1003.622 | -0.4523667 | 0.003386783
0043 | 2024 | 126.751 |  | 2.806981 | 0.003398357
0043 | 2024 | 112.433 |  | 5.077466 | 0.003409931
0043 | 2024 | 112.433 |  | 0.1631862 | 0.003421505
0043 | 2024 | 102.7965 |  | 0.1550318 | 0.003433079
0043 | 2024 | 93.16 |  | 0.1840692 | 0.003444653
0043 | 2024 | 93.16 |  | 0.1995823 | 0.003456227
0043 | 2024 | 83.185 |  | 11.52098 | 0.003467801
0043 | 2024 | 83.185 |  | 0.177506 | 0.003479376
0043 | 2024 | 64.274 |  | 0.1706444 | 0.00349095
0043 | 2024 | 64.274 |  | 0.1918258 | 0.003502524
0043 | 2024 | 59.8545 |  | 0.1630867 | 0.003514098
0043 | 2024 | 55.435 |  | 0.1839698 | 0.003525672
0043 | 2024 | 55.435 |  | 0.181782 | 0.003537246
0043 | 2024 | 52.585 |  | 0.175716 | 0.00354882
0043 | 2024 | 52.585 |  | 0.175716 | 0.003560394
0043 | 2024 | 50.266 |  | 0.1751193 | 0.003571968
0043 | 2024 | 50.266 |  | 0.1770088 | 0.003583542
0043 | 2024 | 49.904 |  | 0.1765115 | 0.003595116
0043 | 2024 | 49.904 |  | 0.1754177 | 0.00360669
0043 | 2024 | 49.759 |  | 0.1768099 | 0.003618264
0043 | 2024 | 49.614 |  | 0.1749204 | 0.003629839
0043 | 2024 | 51.0755 |  | 0.176611 | 0.003641413
0043 | 2024 | 52.537 |  | 0.1755171 | 0.003652987
0043 | 2024 | 53.5875 |  | 0.1752188 | 0.003664561
0043 | 2024 | 54.638 |  | 0.1764121 | 0.003676135
0043 | 2024 | 54.638 |  | 0.175716 | 0.003687709
0043 | 2024 | 55.217 |  | 0.1768099 | 0.003699283
0043 | 2024 | 55.217 |  | 0.1759149 | 0.003710857
0043 | 2024 | 53.104 |  | 0.1740255 | 0.003722431
0043 | 2024 | 50.991 |  | 0.1760143 | 0.003734005
0043 | 2024 | 50.991 |  | 0.1801909 | 0.003745579
0043 | 2024 | 47.146 |  | 0.1729316 | 0.003757153
0043 | 2024 | 47.146 |  | 0.1735282 | 0.003768727
0043 | 2024 | 47.875 |  | 0.1759149 | 0.003780301