## Sheet1
NREL ID | Fiscal Year(FY) | Temperature of flow below biomass[°C] | Internal Temperature[°C] | Mass [g,Normalized] | Time from Start [s] | SubjectID
0211 | 2024 | 537.411 | 431.954 | 0.9971785 | 0.6126218
0211 | 2024 | 537.411 | 564.71 | 0.9968579 | 1.632622
0211 | 2024 | 581.986 | 564.71 | 0.9967951 | 2.732622
0211 | 2024 | 581.986 | 589.497 | 0.9951516 | 3.722622
0211 | 2024 | 589.168 | 589.497 | 0.9941655 | 4.742622
0211 | 2024 | 589.168 | 594.99 | 0.9935903 | 5.782622
0211 | 2024 | 589.168 | 594.99 | 0.9921111 | 6.802622
0211 | 2024 | 591.985 | 594.99 | 0.9910067 | 7.832622
0211 | 2024 | 591.985 | 596.82 | 0.9898033 | 8.842622
0211 | 2024 | 592.337 | 596.82 | 0.9885774 | 9.882622
0211 | 2024 | 592.337 | 597.689 | 0.9873533 | 10.93262
0211 | 2024 | 593.464 | 597.689 | 0.9861658 | 11.96262
0211 | 2024 | 593.464 | 598.604 | 0.9851261 | 12.99262
0211 | 2024 | 593.886 | 598.604 | 0.9837291 | 14.02262
0211 | 2024 | 593.886 | 599.309 | 0.9825787 | 15.05262
0211 | 2024 | 595.013 | 599.309 | 0.9793738 | 16.13262
0211 | 2024 | 595.013 | 599.59 | 0.9782234 | 17.14262
0211 | 2024 | 595.013 | 599.59 | 0.976169 | 18.19262
0211 | 2024 | 595.858 | 599.59 | 0.9737858 | 19.21262
0211 | 2024 | 595.858 | 600.154 | 0.9712384 | 20.23262
0211 | 2024 | 596.351 | 600.154 | 0.9688553 | 21.30262
0211 | 2024 | 596.351 | 600.999 | 0.965897 | 22.32262
0211 | 2024 | 597.196 | 600.999 | 0.9642534 | 23.33262
0211 | 2024 | 597.196 | 601.421 | 0.9620347 | 24.37262
0211 | 2024 | 597.548 | 601.421 | 0.9582546 | 25.41262
0211 | 2024 | 597.548 | 601.773 | 0.9554606 | 26.44262
0211 | 2024 | 598.393 | 601.773 | 0.9532418 | 27.48262
0211 | 2024 | 598.393 | 601.773 | 0.9502835 | 28.51262
0211 | 2024 | 598.393 | 602.759 | 0.9469965 | 29.55262
0211 | 2024 | 599.309 | 602.759 | 0.943956 | 30.55262
0211 | 2024 | 599.309 | 603.322 | 0.941162 | 31.60262
0211 | 2024 | 599.59 | 603.322 | 0.9377928 | 32.62262
0211 | 2024 | 599.59 | 604.027 | 0.9320404 | 33.65262
0211 | 2024 | 600.154 | 604.027 | 0.9286712 | 34.68262
0211 | 2024 | 600.154 | 604.848 | 0.9250555 | 35.72262
0211 | 2024 | 600.928 | 604.848 | 0.9201249 | 36.77262
0211 | 2024 | 600.928 | 605.693 | 0.9170022 | 37.79262
0211 | 2024 | 601.773 | 605.693 | 0.9131399 | 38.82262
0211 | 2024 | 601.773 | 605.693 | 0.9096886 | 39.85262
0211 | 2024 | 601.773 | 606.538 | 0.9056619 | 40.89262
0211 | 2024 | 602.055 | 606.538 | 0.9022105 | 41.94262
0211 | 2024 | 602.055 | 607.125 | 0.8971978 | 42.92262
0211 | 2024 | 602.829 | 607.125 | 0.8931712 | 43.96262
0211 | 2024 | 602.829 | 607.9 | 0.8887337 | 45.00262
0211 | 2024 | 603.604 | 607.9 | 0.8837209 | 46.00262
0211 | 2024 | 603.604 | 608.252 | 0.8797765 | 47.06262
0211 | 2024 | 603.698 | 608.252 | 0.874435 | 48.08262
0211 | 2024 | 603.698 | 608.956 | 0.8699975 | 49.12262
0211 | 2024 | 603.698 | 608.956 | 0.8635056 | 50.15262
0211 | 2024 | 604.613 | 608.956 | 0.8575068 | 51.19262
0211 | 2024 | 604.613 | 609.59 | 0.8532336 | 52.24262
0211 | 2024 | 605.318 | 609.59 | 0.8475635 | 53.26262
0211 | 2024 | 605.318 | 610.223 | 0.843126 | 54.27262
0211 | 2024 | 605.458 | 610.223 | 0.8367162 | 55.32262
0211 | 2024 | 605.458 | 610.716 | 0.8321144 | 56.33262
0211 | 2024 | 606.491 | 610.716 | 0.8264442 | 57.40262
0211 | 2024 | 606.491 | 611.538 | 0.8206919 | 58.42262
0211 | 2024 | 606.773 | 611.538 | 0.8149396 | 59.44262
0211 | 2024 | 606.773 | 611.538 | 0.8090229 | 60.46262
0211 | 2024 | 606.773 | 611.89 | 0.8031884 | 61.51262
0211 | 2024 | 607.618 | 611.89 | 0.7974361 | 62.56262
0211 | 2024 | 607.618 | 612.172 | 0.7910264 | 63.56262
0211 | 2024 | 607.712 | 612.172 | 0.7843701 | 64.60262
0211 | 2024 | 607.712 | 612.732 | 0.7740159 | 65.64262
0211 | 2024 | 608.134 | 612.732 | 0.7679349 | 66.66262
0211 | 2024 | 608.134 | 613.039 | 0.76095 | 67.71262
0211 | 2024 | 608.698 | 613.039 | 0.7540472 | 68.72262
0211 | 2024 | 608.698 | 613.747 | 0.7462404 | 69.78262
0211 | 2024 | 608.698 | 613.747 | 0.7399951 | 70.80262
0211 | 2024 | 609.331 | 613.747 | 0.7324349 | 71.84262
0211 | 2024 | 609.331 | 614.314 | 0.7254499 | 72.88262
0211 | 2024 | 609.871 | 614.314 | 0.7166571 | 73.90262
0211 | 2024 | 609.871 | 614.881 | 0.7097543 | 74.93262
0211 | 2024 | 610.012 | 614.881 | 0.7018654 | 75.95262
0211 | 2024 | 610.012 | 615.306 | 0.6945517 | 76.99262
0211 | 2024 | 610.716 | 615.306 | 0.6854302 | 78.04262
0211 | 2024 | 610.716 | 615.519 | 0.6783631 | 79.06262
0211 | 2024 | 611.162 | 615.519 | 0.6701455 | 80.08262
0211 | 2024 | 611.162 | 616.086 | 0.6619278 | 81.11262
0211 | 2024 | 611.162 | 616.086 | 0.6501767 | 82.15262
0211 | 2024 | 611.796 | 616.086 | 0.6410551 | 83.19262
0211 | 2024 | 611.796 | 616.558 | 0.6337415 | 84.22262
0211 | 2024 | 612.354 | 616.558 | 0.6246199 | 85.26262
0211 | 2024 | 612.354 | 617.125 | 0.6168132 | 86.29262
0211 | 2024 | 612.148 | 617.125 | 0.607363 | 87.32262
0211 | 2024 | 612.148 | 617.479 | 0.599885 | 88.37262
0211 | 2024 | 613.322 | 617.479 | 0.5902704 | 89.39262
0211 | 2024 | 613.322 | 617.952 | 0.5820528 | 90.42262
0211 | 2024 | 613.464 | 617.952 | 0.5732599 | 91.42262
0211 | 2024 | 613.464 | 617.952 | 0.5647136 | 92.46262
0211 | 2024 | 613.464 | 618.377 | 0.556496 | 93.52262
0211 | 2024 | 613.96 | 618.377 | 0.5481141 | 94.54262
0211 | 2024 | 613.96 | 618.731 | 0.5398965 | 95.56262
0211 | 2024 | 614.267 | 618.731 | 0.531761 | 96.59262
0211 | 2024 | 614.267 | 619.227 | 0.5183663 | 97.63262
0211 | 2024 | 614.409 | 619.227 | 0.5103131 | 98.67262
0211 | 2024 | 614.409 | 619.747 | 0.5021777 | 99.68262
0211 | 2024 | 614.976 | 619.747 | 0.4952749 | 100.7326
0211 | 2024 | 614.976 | 620.03 | 0.4863999 | 101.7626
0211 | 2024 | 614.976 | 620.03 | 0.4794971 | 102.8026
0211 | 2024 | 615.259 | 620.03 | 0.4711151 | 103.8226
0211 | 2024 | 615.259 | 620.313 | 0.4639658 | 104.8426
0211 | 2024 | 615.448 | 620.313 | 0.4560769 | 105.8726
0211 | 2024 | 615.448 | 620.88 | 0.4490098 | 106.9026
0211 | 2024 | 616.227 | 620.88 | 0.4414496 | 107.9326
0211 | 2024 | 616.227 | 620.951 | 0.4339716 | 108.9526
0211 | 2024 | 616.936 | 620.951 | 0.4280549 | 109.9826
0211 | 2024 | 616.936 | 621.305 | 0.421563 | 111.0226
0211 | 2024 | 616.511 | 621.305 | 0.4153998 | 112.0626
0211 | 2024 | 616.511 | 621.801 | 0.4092366 | 113.0826
0211 | 2024 | 616.511 | 621.801 | 0.3993755 | 114.1326
0211 | 2024 | 617.503 | 621.801 | 0.3933766 | 115.1526
0211 | 2024 | 617.503 | 622.108 | 0.3874599 | 116.1826
0211 | 2024 | 617.857 | 622.108 | 0.3820363 | 117.2226
0211 | 2024 | 617.857 | 622.534 | 0.376284 | 118.2626
0211 | 2024 | 617.999 | 622.534 | 0.3724217 | 119.3126
0211 | 2024 | 617.999 | 622.888 | 0.3662585 | 120.3226
0211 | 2024 | 617.928 | 622.888 | 0.3608349 | 121.3526
0211 | 2024 | 617.928 | 623.36 | 0.3565618 | 122.3826
0211 | 2024 | 618.636 | 623.36 | 0.3520421 | 123.4126
0211 | 2024 | 618.636 | 623.36 | 0.3476046 | 124.4626
0211 | 2024 | 618.636 | 623.644 | 0.3435779 | 125.4826
0211 | 2024 | 618.566 | 623.644 | 0.3391404 | 126.5126
0211 | 2024 | 618.566 | 623.714 | 0.3360999 | 127.5326
0211 | 2024 | 619.298 | 623.714 | 0.3314159 | 128.5526
0211 | 2024 | 619.298 | 623.998 | 0.3278001 | 129.6226
0211 | 2024 | 619.652 | 623.998 | 0.3228696 | 130.6426
0211 | 2024 | 619.652 | 624.423 | 0.319336 | 131.6626
0211 | 2024 | 619.935 | 624.423 | 0.3162133 | 132.6926
0211 | 2024 | 619.935 | 624.636 | 0.3135015 | 133.7326
0211 | 2024 | 619.935 | 624.636 | 0.3112828 | 134.7826
0211 | 2024 | 620.219 | 624.636 | 0.3084888 | 135.8026
0211 | 2024 | 620.219 | 624.919 | 0.3054483 | 136.8326
0211 | 2024 | 620.266 | 624.919 | 0.3035582 | 137.8626
0211 | 2024 | 620.266 | 624.943 | 0.3010929 | 138.9026
0211 | 2024 | 621.046 | 624.943 | 0.2988742 | 139.9526
0211 | 2024 | 621.046 | 625.226 | 0.2939436 | 140.9426
0211 | 2024 | 621.187 | 625.226 | 0.2939436 | 141.9926
0211 | 2024 | 621.187 | 625.651 | 0.2937793 | 143.0326
0211 | 2024 | 620.432 | 625.651 | 0.2925466 | 144.0426
0211 | 2024 | 620.432 | 625.722 | 0.2905744 | 145.0926
0211 | 2024 | 620.432 | 625.722 | 0.2895883 | 146.1026
0211 | 2024 | 621.353 | 625.722 | 0.2869587 | 147.1426
0211 | 2024 | 621.353 | 626.076 | 0.2861369 | 148.1626
0211 | 2024 | 621.849 | 626.076 | 0.2846577 | 149.2126
0211 | 2024 | 621.849 | 626.218 | 0.2839182 | 150.2626
0211 | 2024 | 621.919 | 626.218 | 0.2836716 | 151.2726
0211 | 2024 | 621.919 | 626.36 | 0.2827677 | 152.3026
0211 | 2024 | 622.274 | 626.36 | 0.2806311 | 153.3426
0211 | 2024 | 622.274 | 626.856 | 0.2800559 | 154.3626
0211 | 2024 | 622.203 | 626.856 | 0.2793985 | 155.4026
0211 | 2024 | 622.203 | 626.856 | 0.2791519 | 156.4326
0211 | 2024 | 622.203 | 626.927 | 0.2784124 | 157.4526
0211 | 2024 | 623.337 | 626.927 | 0.2780015 | 158.4826
0211 | 2024 | 623.337 | 626.997 | 0.2774262 | 159.5026
0211 | 2024 | 623.03 | 626.997 | 0.2766867 | 160.5626
0211 | 2024 | 623.03 | 627.423 | 0.2759471 | 161.5726
0211 | 2024 | 623.455 | 627.423 | 0.2761114 | 162.6026
0211 | 2024 | 623.455 | 627.635 | 0.274961 | 163.6426
0211 | 2024 | 623.313 | 627.635 | 0.2748788 | 164.6626
0211 | 2024 | 623.313 | 627.706 | 0.2741392 | 165.7226
0211 | 2024 | 623.313 | 627.706 | 0.2742214 | 166.7326
0211 | 2024 | 623.313 | 627.706 | 0.27266 | 167.7726
0211 | 2024 | 623.313 | 627.848 | 0.2729066 | 168.7926
0211 | 2024 | 623.738 | 627.848 | 0.2729066 | 169.8226
0211 | 2024 | 623.738 | 628.178 | 0.2729066 | 170.8926
0211 | 2024 | 623.596 | 628.178 | 0.2724957 | 171.8826
0211 | 2024 | 623.596 | 628.32 | 0.272167 | 172.9126
0211 | 2024 | 624.305 | 628.32 | 0.2718383 | 173.9426
0211 | 2024 | 624.305 | 628.533 | 0.2729066 | 174.9826
0211 | 2024 | 623.903 | 628.533 | 0.2706878 | 176.0426
0211 | 2024 | 623.903 | 628.674 | 0.2710165 | 177.0426
0211 | 2024 | 623.903 | 628.674 | 0.270766 | 178.0626
0211 | 2024 | 624.541 | 628.674 | 0.270493 | 179.1026
0211 | 2024 | 624.541 | 628.863 | 0.2702416 | 180.1426
0211 | 2024 | 624.612 | 628.863 | 0.2700138 | 181.1726
0211 | 2024 | 624.612 | 629.005 | 0.2698092 | 182.1926
0211 | 2024 | 624.683 | 629.005 | 0.2696253 | 183.2126
0211 | 2024 | 624.683 | 629.289 | 0.2694576 | 184.2626
0211 | 2024 | 624.966 | 629.289 | 0.2694552 | 185.2926
0211 | 2024 | 624.966 | 629.194 | 0.2691265 | 186.3426
0211 | 2024 | 624.966 | 629.194 | 0.2688799 | 187.3826
0211 | 2024 | 624.966 | 629.194 | 0.2689621 | 188.4126
0211 | 2024 | 624.966 | 629.477 | 0.2691265 | 189.4526
0211 | 2024 | 625.179 | 629.477 | 0.2684691 | 190.4926
0211 | 2024 | 625.179 | 629.477 | 0.2678938 | 191.5426
0211 | 2024 | 625.014 | 629.477 | 0.2674008 | 192.5526
0211 | 2024 | 625.014 | 629.903 | 0.2672364 | 193.5826
0211 | 2024 | 625.51 | 629.903 | 0.2678117 | 194.6326
0211 | 2024 | 625.51 | 629.596 | 0.2678117 | 195.6726
0211 | 2024 | 625.58 | 629.596 | 0.267976 | 196.6926
0211 | 2024 | 625.58 | 630.233 | 0.2672364 | 197.7026
0211 | 2024 | 625.58 | 630.233 | 0.2674829 | 198.7426
0211 | 2024 | 626.076 | 630.233 | 0.2670721 | 199.7626
0211 | 2024 | 626.076 | 630.233 | 0.2674829 | 200.8026
0211 | 2024 | 625.793 | 630.233 | 0.2669077 | 201.8526
0211 | 2024 | 625.793 | 630.092 | 0.2664968 | 202.8726
0211 | 2024 | 626.147 | 630.092 | 0.2670721 | 203.9026
0211 | 2024 | 626.147 | 630.517 | 0.2668255 | 204.9326
0211 | 2024 | 626.572 | 630.517 | 0.2664968 | 205.9626
0211 | 2024 | 626.572 | 630.588 | 0.2661681 | 0.002395984
0211 | 2024 | 626.572 | 630.588 | 0.2658394 | 0.002407674
0211 | 2024 | 626.194 | 630.8 | 0.2661681 | 0.002419595
0211 | 2024 | 626.194 | 630.8 | 0.2656751 | 0.002431632
0211 | 2024 | 626.407 | 630.8 | 0.2663325 | 0.002443553
0211 | 2024 | 626.407 | 630.753 | 0.2655929 | 0.002455706
0211 | 2024 | 626.265 | 630.753 | 0.2656751 | 0.002467396
0211 | 2024 | 626.265 | 631.178 | 0.2657573 | 0.002479433
0211 | 2024 | 626.903 | 631.178 | 0.2656751 | 0.00249147
0211 | 2024 | 626.903 | 631.178 | 0.2648533 | 0.002503391
0211 | 2024 | 626.667 | 631.178 | 0.2648533 | 0.0025153125
0211 | 2024 | 626.667 | 631.367 | 0.2654285 | 0.002527002
0211 | 2024 | 626.95 | 631.367 | 0.2652642 | 0.002539155
0211 | 2024 | 626.95 | 631.367 | 0.2653464 | 0.002551192
0211 | 2024 | 626.95 | 631.367 | 0.2655929 | 0.002562766
0211 | 2024 | 627.021 | 631.367 | 0.2650998 | 0.002574803
0211 | 2024 | 627.021 | 631.438 | 0.2648533 | 0.00258684
0211 | 2024 | 626.856 | 631.438 | 0.2646068 | 0.002598646
0211 | 2024 | 626.856 | 631.58 | 0.2646068 | 0.002610683
0211 | 2024 | 627.281 | 631.58 | 0.2645246 | 0.002622373
0211 | 2024 | 627.281 | 631.627 | 0.2648533 | 0.002634757
0211 | 2024 | 627.139 | 631.627 | 0.264689 | 0.002646447
0211 | 2024 | 627.139 | 631.627 | 0.264689 | 0.002658252
0211 | 2024 | 627.139 | 631.627 | 0.2641137 | 0.002670058
0211 | 2024 | 627.352 | 631.627 | 0.2642781 | 0.002682326
0211 | 2024 | 627.352 | 631.768 | 0.2639494 | 0.002694248
0211 | 2024 | 627.919 | 631.768 | 0.2641959 | 0.002706053
0211 | 2024 | 627.919 | 631.839 | 0.2636207 | 0.002717975
0211 | 2024 | 628.131 | 631.839 | 0.2642781 | 0.002730012
0211 | 2024 | 628.131 | 632.123 | 0.2636207 | 0.002741701
0211 | 2024 | 627.706 | 632.123 | 0.2636207 | 0.002754086
0211 | 2024 | 627.706 | 632.052 | 0.2639494 | 0.002765775
0211 | 2024 | 627.706 | 632.052 | 0.263785 | 0.002777581
0211 | 2024 | 627.588 | 632.335 | 0.2639494 | 0.002789734
0211 | 2024 | 627.588 | 632.335 | 0.2630454 | 0.002801655
0211 | 2024 | 628.013 | 632.335 | 0.2635385 | 0.002813461
0211 | 2024 | 628.013 | 632.264 | 0.2640316 | 0.002825498
0211 | 2024 | 628.084 | 632.264 | 0.263785 | 0.002837419
0211 | 2024 | 628.084 | 632.477 | 0.2635385 | 0.002849225
0211 | 2024 | 628.438 | 632.477 | 0.2627989 | 0.002861146
0211 | 2024 | 628.438 | 632.335 | 0.2631276 | 0.00287353
0211 | 2024 | 628.344 | 632.335 | 0.2630454 | 0.00288522
0211 | 2024 | 628.344 | 632.69 | 0.2629633 | 0.002897141
0211 | 2024 | 628.415 | 632.69 | 0.2627989 | 0.002909294
0211 | 2024 | 628.415 | 632.69 | 0.2628811 | 0.002920984
0211 | 2024 | 628.415 | 632.548 | 0.263292 | 0.002933137
0211 | 2024 | 628.627 | 632.548 | 0.2634563 | 0.002944595
0211 | 2024 | 628.627 | 632.69 | 0.2629633 | 0.002956863
0211 | 2024 | 628.769 | 632.69 | 0.2627989 | 0.002968553
0211 | 2024 | 628.769 | 632.69 | 0.2622237 | 0.00298059
0211 | 2024 | 628.627 | 632.69 | 0.2627989 | 0.002992743
0211 | 2024 | 628.627 | 632.879 | 0.2628811 | 0.003004549
0211 | 2024 | 628.698 | 632.879 | 0.2628811 | 0.003016354
0211 | 2024 | 628.698 | 633.02 | 0.2628811 | 0.003028391
0211 | 2024 | 628.698 | 633.02 | 0.2620593 | 0.0030403125
0211 | 2024 | 628.981 | 633.02 | 0.2624702 | 0.00305235
0211 | 2024 | 628.981 | 633.162 | 0.2620593 | 0.003064155
0211 | 2024 | 629.005 | 633.162 | 0.2622237 | 0.003076076
0211 | 2024 | 629.005 | 633.256 | 0.2623059 | 0.003088113
0211 | 2024 | 629.005 | 633.256 | 0.2623059 | 0.003100035
0211 | 2024 | 629.005 | 633.186 | 0.262388 | 0.003112072
0211 | 2024 | 629.714 | 633.186 | 0.2620593 | 0.003123877
0211 | 2024 | 629.714 | 633.327 | 0.2616485 | 0.003135799
0211 | 2024 | 629.714 | 633.327 | 0.262388 | 0.003147836
0211 | 2024 | 628.958 | 633.611 | 0.2623059 | 0.003159641
0211 | 2024 | 628.958 | 633.611 | 0.2625524 | 0.003171794
0211 | 2024 | 629.241 | 633.611 | 0.2618128 | 0.0031836
0211 | 2024 | 629.241 | 633.469 | 0.2622237 | 0.003195405
0211 | 2024 | 629.383 | 633.469 | 0.2623059 | 0.003207442
0211 | 2024 | 629.383 | 633.752 | 0.2619772 | 0.003219363
0211 | 2024 | 629.029 | 633.752 | 0.2620593 | 0.003231516
0211 | 2024 | 629.029 | 633.327 | 0.2620593 | 0.003243206
0211 | 2024 | 629.218 | 633.327 | 0.2614019 | 0.003255127
0211 | 2024 | 629.218 | 633.871 | 0.2619772 | 0.003267164
0211 | 2024 | 629.714 | 633.871 | 0.2617306 | 0.003279086
0211 | 2024 | 629.714 | 633.871 | 0.2612376 | 0.003291007
0211 | 2024 | 629.714 | 633.658 | 0.2618128 | 0.0033028125
0211 | 2024 | 629.147 | 633.658 | 0.2616485 | 0.00331485
0211 | 2024 | 629.147 | 633.8 | 0.2620593 | 0.003326771
0211 | 2024 | 629.714 | 633.8 | 0.262388 | 0.003338692
0211 | 2024 | 629.714 | 633.729 | 0.261895 | 0.003350729
0211 | 2024 | 629.997 | 633.729 | 0.2611554 | 0.003362419
0211 | 2024 | 629.997 | 634.154 | 0.2616485 | 0.003374572
0211 | 2024 | 629.784 | 634.154 | 0.2612376 | 0.003386609
0211 | 2024 | 629.784 | 634.296 | 0.2613197 | 0.00339853
0211 | 2024 | 629.784 | 634.296 | 0.2614019 | 0.003410567
0211 | 2024 | 629.926 | 634.296 | 0.2613197 | 0.003422373
0211 | 2024 | 629.926 | 633.941 | 0.2615663 | 0.00343441
0211 | 2024 | 629.926 | 633.941 | 0.2615663 | 0.003446331
0211 | 2024 | 629.926 | 633.918 | 0.2611554 | 0.003458252
0211 | 2024 | 629.784 | 633.918 | 0.2612376 | 0.003470637
0211 | 2024 | 629.784 | 634.414 | 0.260991 | 0.003482095
0211 | 2024 | 630.068 | 634.414 | 0.2611554 | 0.003494016
0211 | 2024 | 630.068 | 634.485 | 0.261895 | 0.003506053
0211 | 2024 | 630.068 | 634.485 | 0.2603336 | 0.00351809
0211 | 2024 | 630.21 | 634.414 | 0.2611554 | 0.003530012
0211 | 2024 | 630.21 | 634.414 | 0.2612376 | 0.003542049
0211 | 2024 | 630.706 | 634.414 | 0.2614019 | 0.003553854
0211 | 2024 | 630.706 | 634.485 | 0.2602515 | 0.003565775
0211 | 2024 | 630.139 | 634.485 | 0.2608267 | 0.003577465
0211 | 2024 | 630.139 | 634.414 | 0.2608267 | 0.00358985
0211 | 2024 | 630.281 | 634.414 | 0.2605802 | 0.003601308
0211 | 2024 | 630.281 | 634.485 | 0.2612376 | 0.003613576
0211 | 2024 | 630.658 | 634.485 | 0.2602515 | 0.003625498
0211 | 2024 | 630.658 | 634.697 | 0.260498 | 0.0036371875
0211 | 2024 | 630.588 | 634.697 | 0.2610732 | 0.003649572
0211 | 2024 | 630.588 | 634.697 | 0.2609089 | 0.00366103
0211 | 2024 | 630.588 | 634.414 | 0.260991 | 0.003673067
0211 | 2024 | 630.517 | 634.414 | 0.2613197 | 0.003685104
0211 | 2024 | 630.517 | 634.697 | 0.2627167 | 0.00369691
0211 | 2024 | 630.469 | 634.697 | 0.2617306 | 0.0037090625
0211 | 2024 | 630.469 | 634.91 | 0.2587723 | 0.003720868
0211 | 2024 | 630.682 | 634.91 | 0.2602515 | 0.003732789
0211 | 2024 | 630.682 | 634.863 | 0.2614841 | 0.003744711
0211 | 2024 | 630.54 | 634.863 | 0.2616485 | 0.003756632
0211 | 2024 | 630.54 | 634.863 | 0.2600049 | 0.003769248
0211 | 2024 | 630.54 | 634.863 | 0.2836716 | 0.003780475
0211 | 2024 | 631.957 | 634.863 | 0.2664147 | 0.00379228
0211 | 2024 | 631.957 | 632.383 | 0.2638672 | 0.003804317
0211 | 2024 | 634.91 | 632.383 | 0.2635385 | 0.003816354
0211 | 2024 | 634.91 | 632.855 | 0.2635385 | 0.003828275
0211 | 2024 | 635.689 | 632.855 | 0.2637029 | 0.003840197
0211 | 2024 | 635.689 | 632.784 | 0.2635385 | 0.003852002
0211 | 2024 | 633.563 | 632.784 | 0.2718383 | 0.003864039
0211 | 2024 | 633.563 | 628.533 | 0.2672364 | 0.003875961
0211 | 2024 | 633.563 | 628.533 | 0.2667434 | 0.003888113
0211 | 2024 | 624.022 | 623.856 | 0.2669899 | 0.003899803
0211 | 2024 | 624.022 | 623.856 | 0.2666612 | 0.003911725
0211 | 2024 | 621.683 | 623.856 | 0.2668255 | 0.00392353
0211 | 2024 | 621.683 | 622.439 | 0.2661681 | 0.003935683
0211 | 2024 | 621.4 | 622.439 | 0.2638672 | 0.003948646
0211 | 2024 | 621.4 | 622.439 | 0.2658394 | 0.003958831
0211 | 2024 | 621.471 | 622.439 | 0.2635385 | 0.003970289
0211 | 2024 | 621.471 | 622.297 | 0.2628811 | 0.003982326
0211 | 2024 | 621.164 | 622.297 | 0.2630454 | 0.003994248
0211 | 2024 | 621.164 | 622.108 | 0.2627989 | 0.004006053
0211 | 2024 | 620.951 | 622.108 | 0.2631276 | 0.00401809
0211 | 2024 | 620.951 | 622.108 | 0.2625524 | 0.004030127
0211 | 2024 | 620.951 | 622.038 | 0.2627989 | 0.004042049
0211 | 2024 | 620.951 | 622.038 | 0.2627989 | 0.004053854
0211 | 2024 | 620.951 | 622.038 | 0.2627167 | 0.004065891
0211 | 2024 | 620.951 | 622.038 | 0.262388 | 0.004078044
0211 | 2024 | 620.951 | 622.179 | 0.262388 | 0.00408985
0211 | 2024 | 621.093 | 622.179 | 0.2617306 | 0.004101655
0211 | 2024 | 621.093 | 622.085 | 0.2840003 | 0.004113576
0211 | 2024 | 619.321 | 622.085 | 0.2309146 | 0.004125498
0211 | 2024 | 619.321 | 617.692 | 0.2772619 | 0.004137419
0211 | 2024 | 619.321 | 617.692 | 0.2291889 | 0.004149456
0211 | 2024 | 524.923 | 617.692 | 0.2568822 | 0.004161377
0211 | 2024 | 524.923 | 375.629 | 0.2558961 | 0.004173414
0211 | 2024 | 390.464 | 375.629 | 0.2549922 | 0.00418522
0211 | 2024 | 390.464 | 219.444 | 0.1984551 | 0.004197141
0211 | 2024 | 286.458 | 219.444 | 0 | 0.004209178
0211 | 2024 | 286.458 | 109.97 | -4.707946 | 0.0042211
0211 | 2024 | 230.934 | 109.97 | -6.860054 | 0.004233137
0211 | 2024 | 230.934 | 92.508 | 0 | 0.004245058
0211 | 2024 | 230.934 | 92.508 | 0.2506369 | 0.004257095
0211 | 2024 | 170.893 | 92.508 | 4.82817 | 0.004269016
0211 | 2024 | 170.893 | 88.885 | 6.894486 | 0.00428059
0211 | 2024 | 119.18 | 88.885 | 0.2664147 | 0.004292627
0211 | 2024 | 119.18 | 91.928 | 0.265182 | 0.004304549
0211 | 2024 | 96.71 | 91.928 | 0.2659216 | 0.00431647
0211 | 2024 | 96.71 | 94.319 | 0.264689 | 0.004328507
0211 | 2024 | 78.379 | 94.319 | 0.2641959 | 0.0043403125
0211 | 2024 | 78.379 | 89.537 | 0.2633741 | 0.00435235
0211 | 2024 | 65.699 | 89.537 | 0.263785 | 0.004364271
0211 | 2024 | 65.699 | 91.952 | 0.2627989 | 0.004376308
0211 | 2024 | 68.67 | 91.952 | 0.2620593 | 0.004388113
0211 | 2024 | 68.67 | 91.952 | 0.2620593 | 0.00440015
0211 | 2024 | 68.67 | 107.603 | 0.2645246 | 0.004411956
0211 | 2024 | 78.741 | 107.603 | 0.261895 | 0.004423877
0211 | 2024 | 78.741 | 122.291 | 0.2602515 | 0.004435914
0211 | 2024 | 88.33 | 122.291 | 0.2601693 | 0.004447836
0211 | 2024 | 88.33 | 118.91 | 0.2588545 | 0.004459641
0211 | 2024 | 98.328 | 118.91 | 0.2612376 | 0.004471794
0211 | 2024 | 98.328 | 127.265 | 0.2597584 | 0.004483831
0211 | 2024 | 98.256 | 127.265 | 0.2575396 | 0.004495752
0211 | 2024 | 98.256 | 123.369 | 0.2579505 | 0.004507789
0211 | 2024 | 98.256 | 123.369 | 0.2568822 | 0.004519595
0211 | 2024 | 83.765 | 123.369 | 0.2558961 | 0.004531516
0211 | 2024 | 83.765 | 121.752 | 0.2558961 | 0.004543553
0211 | 2024 | 82.195 | 121.752 | 0.2543348 | 0.004555475
0211 | 2024 | 82.195 | 128.613 | 0.2535952 | 0.004567396
0211 | 2024 | 81.398 | 128.613 | 0.2532665 | 0.004579317
0211 | 2024 | 81.398 | 119.572 | 0.2526091 | 0.004591238
0211 | 2024 | 84.006 | 119.572 | 0.2519517 | 0.004603275
0211 | 2024 | 84.006 | 117.734 | 0.2525269 | 0.004615081
0211 | 2024 | 84.006 | 117.734 | 0.2498151 | 0.004626887
0211 | 2024 | 80.529 | 117.734 | 0.2517873 | 0.004638808
0211 | 2024 | 80.529 | 111.298 | 0.2506369 | 0.004650613
0211 | 2024 | 67.849 | 111.298 | 0.3444819 | 0.00466265
0211 | 2024 | 67.849 | 120.601 | -2.43315 | 0.004674572
0211 | 2024 | 104.511 | 120.601 | 0.2491577 | 0.004686609
0211 | 2024 | 104.511 | 117.073 | 1.547539 | 0.004698414
0211 | 2024 | 132.018 | 117.073 | -3.540472 | 0.004710336
0211 | 2024 | 132.018 | 110.501 | -3.248665 | 0.004722373
0211 | 2024 | 153.574 | 110.501 | 0.3328129 | 0.004734294
0211 | 2024 | 153.574 | 108.593 | 0.2339551 | 0.004746215
0211 | 2024 | 196.407 | 108.593 | 0.2445558 | 0.004758137
0211 | 2024 | 196.407 | 108.593 | 0.2456241 | 0.004769942