## Sheet1
NREL ID | Fiscal Year(FY) | Temperature of flow below biomass[°C] | Internal Temperature[°C] | Mass [g,Normalized] | Time from Start [s] | SubjectID
0213 | 2024 | 422.669 |  | 0.9968049 | 0.4583472
0213 | 2024 | 598.839 |  | 0.9966652 | 1.478347
0213 | 2024 | 598.839 |  | 0.9962348 | 2.518347
0213 | 2024 | 622.534 |  | 0.995306 | 3.548348
0213 | 2024 | 622.534 |  | 0.9954831 | 4.588347
0213 | 2024 | 626.643 |  | 0.9925604 | 5.608348
0213 | 2024 | 626.643 |  | 0.9911434 | 6.638347
0213 | 2024 | 626.643 |  | 0.9902577 | 7.678347
0213 | 2024 | 628.769 |  | 0.9914091 | 8.708347
0213 | 2024 | 628.769 |  | 0.9853866 | 9.728348
0213 | 2024 | 629.832 |  | 0.9843238 | 10.76835
0213 | 2024 | 629.832 |  | 0.9824639 | 11.80835
0213 | 2024 | 631.887 |  | 0.9801612 | 12.83835
0213 | 2024 | 631.887 |  | 0.9793641 | 13.85835
0213 | 2024 | 632.453 |  | 0.9767957 | 14.88835
0213 | 2024 | 632.453 |  | 0.9724559 | 15.91835
0213 | 2024 | 632.453 |  | 0.9707732 | 16.95835
0213 | 2024 | 633.445 |  | 0.9670534 | 17.98835
0213 | 2024 | 633.445 |  | 0.9651935 | 19.01835
0213 | 2024 | 633.941 |  | 0.9612966 | 20.03835
0213 | 2024 | 633.941 |  | 0.9587282 | 21.07835
0213 | 2024 | 635.359 |  | 0.955097 | 22.09835
0213 | 2024 | 635.359 |  | 0.9512001 | 23.13835
0213 | 2024 | 636.28 |  | 0.9472146 | 24.17835
0213 | 2024 | 636.28 |  | 0.9429634 | 25.19835
0213 | 2024 | 636.28 |  | 0.9401293 | 26.23835
0213 | 2024 | 637.224 |  | 0.9361438 | 27.26835
0213 | 2024 | 637.224 |  | 0.9318927 | 28.29835
0213 | 2024 | 638.287 |  | 0.9274644 | 29.33835
0213 | 2024 | 638.287 |  | 0.9232132 | 30.35835
0213 | 2024 | 638.429 |  | 0.9191391 | 31.39835
0213 | 2024 | 638.429 |  | 0.9144451 | 32.42835
0213 | 2024 | 639.775 |  | 0.9073598 | 33.44835
0213 | 2024 | 639.775 |  | 0.9029315 | 34.47835
0213 | 2024 | 640.177 |  | 0.8982375 | 35.51835
0213 | 2024 | 640.177 |  | 0.8916836 | 36.54835
0213 | 2024 | 641.806 |  | 0.8872553 | 37.58835
0213 | 2024 | 641.806 |  | 0.8823842 | 38.60835
0213 | 2024 | 641.806 |  | 0.8765388 | 39.63835
0213 | 2024 | 642.161 |  | 0.8710477 | 40.67835
0213 | 2024 | 642.161 |  | 0.8658223 | 41.70835
0213 | 2024 | 643.153 |  | 0.8590913 | 42.74835
0213 | 2024 | 643.153 |  | 0.8535116 | 43.78835
0213 | 2024 | 643.436 |  | 0.8475777 | 44.80835
0213 | 2024 | 643.436 |  | 0.8414667 | 45.84835
0213 | 2024 | 644.286 |  | 0.8356213 | 46.88835
0213 | 2024 | 644.286 |  | 0.8287131 | 47.90835
0213 | 2024 | 644.286 |  | 0.8219821 | 48.94835
0213 | 2024 | 645.349 |  | 0.8125941 | 49.96835
0213 | 2024 | 645.349 |  | 0.8048888 | 50.99835
0213 | 2024 | 645.987 |  | 0.797715 | 52.03835
0213 | 2024 | 645.987 |  | 0.7906297 | 53.08835
0213 | 2024 | 646.412 |  | 0.7833673 | 54.11835
0213 | 2024 | 646.412 |  | 0.7754849 | 55.15835
0213 | 2024 | 647.333 |  | 0.7674254 | 56.18835
0213 | 2024 | 647.333 |  | 0.7596316 | 57.21835
0213 | 2024 | 647.333 |  | 0.7503321 | 58.25835
0213 | 2024 | 647.995 |  | 0.7441325 | 59.28835
0213 | 2024 | 647.995 |  | 0.734036 | 60.30835
0213 | 2024 | 649.057 |  | 0.725445 | 61.34835
0213 | 2024 | 649.057 |  | 0.7175627 | 62.37835
0213 | 2024 | 649.199 |  | 0.7100345 | 63.41835
0213 | 2024 | 649.199 |  | 0.6990523 | 64.45835
0213 | 2024 | 650.262 |  | 0.6865645 | 65.48835
0213 | 2024 | 650.262 |  | 0.6780622 | 66.52835
0213 | 2024 | 650.876 |  | 0.6683199 | 67.56835
0213 | 2024 | 650.876 |  | 0.6604375 | 68.59835
0213 | 2024 | 651.585 |  | 0.6501638 | 69.61835
0213 | 2024 | 651.585 |  | 0.6410415 | 70.65835
0213 | 2024 | 651.585 |  | 0.6307679 | 71.69835
0213 | 2024 | 651.939 |  | 0.6217341 | 72.72835
0213 | 2024 | 651.939 |  | 0.6118147 | 73.74835
0213 | 2024 | 652.458 |  | 0.6031352 | 74.77835
0213 | 2024 | 652.458 |  | 0.5934815 | 75.81835
0213 | 2024 | 652.954 |  | 0.5832079 | 76.84835
0213 | 2024 | 652.954 |  | 0.5742627 | 77.86835
0213 | 2024 | 653.167 |  | 0.5665574 | 78.90835
0213 | 2024 | 653.167 |  | 0.5548667 | 79.94835
0213 | 2024 | 653.167 |  | 0.5424675 | 80.98835
0213 | 2024 | 653.45 |  | 0.5335223 | 82.01835
0213 | 2024 | 653.45 |  | 0.5251971 | 83.05835
0213 | 2024 | 654.277 |  | 0.5148348 | 84.05835
0213 | 2024 | 654.277 |  | 0.5071296 | 85.09835
0213 | 2024 | 655.34 |  | 0.4984501 | 86.12835
0213 | 2024 | 655.34 |  | 0.4895935 | 87.15835
0213 | 2024 | 655.411 |  | 0.4807369 | 88.19835
0213 | 2024 | 655.411 |  | 0.4734744 | 89.22835
0213 | 2024 | 655.411 |  | 0.4649721 | 90.24835
0213 | 2024 | 655.151 |  | 0.4561155 | 91.28835
0213 | 2024 | 655.151 |  | 0.4488531 | 92.30835
0213 | 2024 | 656.285 |  | 0.4415021 | 93.34835
0213 | 2024 | 656.285 |  | 0.4344168 | 94.38835
0213 | 2024 | 657.064 |  | 0.4265344 | 95.40835
0213 | 2024 | 657.064 |  | 0.4195377 | 96.43835
0213 | 2024 | 657.773 |  | 0.4097068 | 97.46835
0213 | 2024 | 657.773 |  | 0.4023559 | 98.50835
0213 | 2024 | 658.245 |  | 0.3965105 | 99.55835
0213 | 2024 | 658.245 |  | 0.3899566 | 100.5783
0213 | 2024 | 658.741 |  | 0.3844655 | 101.6083
0213 | 2024 | 658.741 |  | 0.3786201 | 102.6383
0213 | 2024 | 658.741 |  | 0.3728633 | 103.6683
0213 | 2024 | 659.308 |  | 0.367018 | 104.7083
0213 | 2024 | 659.308 |  | 0.3618811 | 105.7383
0213 | 2024 | 660.087 |  | 0.3565672 | 106.7783
0213 | 2024 | 660.087 |  | 0.3514303 | 107.8183
0213 | 2024 | 660.583 |  | 0.3471792 | 108.8483
0213 | 2024 | 660.583 |  | 0.3431051 | 109.8683
0213 | 2024 | 661.079 |  | 0.3381454 | 110.9083
0213 | 2024 | 661.079 |  | 0.3338057 | 111.9383
0213 | 2024 | 661.079 |  | 0.3301745 | 112.9783
0213 | 2024 | 661.434 |  | 0.3251262 | 113.9983
0213 | 2024 | 661.434 |  | 0.3209636 | 115.0383
0213 | 2024 | 662.355 |  | 0.3189266 | 116.0483
0213 | 2024 | 662.355 |  | 0.3143211 | 117.0883
0213 | 2024 | 662.355 |  | 0.3126384 | 118.1183
0213 | 2024 | 662.355 |  | 0.31007 | 119.1383
0213 | 2024 | 662.709 |  | 0.3075015 | 120.1783
0213 | 2024 | 662.709 |  | 0.3036046 | 121.2083
0213 | 2024 | 662.709 |  | 0.3008591 | 122.2483
0213 | 2024 | 663.134 |  | 0.2998849 | 123.2683
0213 | 2024 | 663.134 |  | 0.2973164 | 124.3083
0213 | 2024 | 663.843 |  | 0.2954566 | 125.3283
0213 | 2024 | 663.843 |  | 0.2935081 | 126.3583
0213 | 2024 | 664.268 |  | 0.2917368 | 127.3983
0213 | 2024 | 664.268 |  | 0.2908511 | 128.4183
0213 | 2024 | 664.41 |  | 0.2883713 | 129.4583
0213 | 2024 | 664.41 |  | 0.2867771 | 130.5083
0213 | 2024 | 664.41 |  | 0.2858914 | 131.5283
0213 | 2024 | 664.41 |  | 0.2845629 | 132.5683
0213 | 2024 | 665.189 |  | 0.2836773 | 133.6083
0213 | 2024 | 665.189 |  | 0.2825259 | 134.6283
0213 | 2024 | 665.189 |  | 0.2819945 | 135.6483
0213 | 2024 | 665.047 |  | 0.2813745 | 136.6883
0213 | 2024 | 665.047 |  | 0.2799575 | 137.7283
0213 | 2024 | 665.638 |  | 0.2793375 | 138.7483
0213 | 2024 | 665.638 |  | 0.278629 | 139.7783
0213 | 2024 | 666.063 |  | 0.2778319 | 140.8183
0213 | 2024 | 666.063 |  | 0.2783633 | 141.8383
0213 | 2024 | 666.488 |  | 0.2770348 | 142.8683
0213 | 2024 | 666.488 |  | 0.2766805 | 143.9083
0213 | 2024 | 666.488 |  | 0.2755292 | 144.9483
0213 | 2024 | 666.842 |  | 0.275972 | 145.9683
0213 | 2024 | 666.842 |  | 0.2748207 | 146.9983
0213 | 2024 | 667.385 |  | 0.2750483 | 148.0283
0213 | 2024 | 667.385 |  | 0.2747402 | 149.0583
0213 | 2024 | 667.385 |  | 0.2744035 | 150.0983
0213 | 2024 | 667.385 |  | 0.2740447 | 151.1283
0213 | 2024 | 667.385 |  | 0.2736607 | 152.1583
0213 | 2024 | 667.385 |  | 0.2737579 | 153.1983
0213 | 2024 | 667.385 |  | 0.2724294 | 154.2283
0213 | 2024 | 667.553 |  | 0.2729608 | 155.2483
0213 | 2024 | 667.553 |  | 0.2716323 | 156.2783
0213 | 2024 | 667.91 |  | 0.2714551 | 157.3183
0213 | 2024 | 667.91 |  | 0.2715437 | 158.3383
0213 | 2024 | 668.41 |  | 0.2720751 | 159.3783
0213 | 2024 | 668.41 |  | 0.271278 | 160.4083
0213 | 2024 | 668.553 |  | 0.2720751 | 161.4383
0213 | 2024 | 668.553 |  | 0.270658 | 162.4683
0213 | 2024 | 669.172 |  | 0.2700381 | 163.5083
0213 | 2024 | 669.172 |  | 0.2711894 | 164.5383
0213 | 2024 | 668.743 |  | 0.270658 | 165.5783
0213 | 2024 | 668.743 |  | 0.2700381 | 166.6083
0213 | 2024 | 668.743 |  | 0.2695067 | 167.6383
0213 | 2024 | 669.1 |  | 0.2708352 | 168.6783
0213 | 2024 | 669.1 |  | 0.269241 | 169.7083
0213 | 2024 | 669.267 |  | 0.2702152 | 170.7283
0213 | 2024 | 669.267 |  | 0.2693296 | 171.7683
0213 | 2024 | 670.196 |  | 0.2695953 | 172.7883
0213 | 2024 | 670.196 |  | 0.2693296 | 173.8283
0213 | 2024 | 670.339 |  | 0.2691524 | 174.8683
0213 | 2024 | 670.339 |  | 0.2687982 | 175.8983
0213 | 2024 | 670.339 |  | 0.2688867 | 176.9283
0213 | 2024 | 670.124 |  | 0.2689753 | 177.9683
0213 | 2024 | 670.124 |  | 0.2687096 | 178.9983
0213 | 2024 | 669.791 |  | 0.2680896 | 180.0383
0213 | 2024 | 669.791 |  | 0.2682668 | 181.0483
0213 | 2024 | 670.362 |  | 0.2674697 | 182.0783
0213 | 2024 | 670.362 |  | 0.2687982 | 183.1383
0213 | 2024 | 670.434 |  | 0.2685325 | 184.1483
0213 | 2024 | 670.434 |  | 0.2680011 | 185.1683
0213 | 2024 | 670.434 |  | 0.2683553 | 186.1983
0213 | 2024 | 670.267 |  | 0.2681782 | 187.2383
0213 | 2024 | 670.267 |  | 0.2670268 | 188.2683
0213 | 2024 | 670.553 |  | 0.2681782 | 189.2983
0213 | 2024 | 670.553 |  | 0.2672925 | 190.3583
0213 | 2024 | 670.767 |  | 0.2672925 | 191.3983
0213 | 2024 | 670.767 |  | 0.2677354 | 192.4283
0213 | 2024 | 671.41 |  | 0.2668497 | 193.4483
0213 | 2024 | 671.41 |  | 0.267204 | 194.4883
0213 | 2024 | 671.243 |  | 0.2668497 | 195.5283
0213 | 2024 | 671.243 |  | 0.2670268 | 196.5483
0213 | 2024 | 671.672 |  | 0.2669383 | 197.5783
0213 | 2024 | 671.672 |  | 0.2672925 | 198.6183
0213 | 2024 | 671.672 |  | 0.2660526 | 199.6183
0213 | 2024 | 671.672 |  | 0.266584 | 200.6583
0213 | 2024 | 671.672 |  | 0.2670268 | 201.6883
0213 | 2024 | 671.862 |  | 0.2669383 | 202.7283
0213 | 2024 | 671.862 |  | 0.2667611 | 203.7483
0213 | 2024 | 672.148 |  | 0.2664954 | 204.7883
0213 | 2024 | 672.148 |  | 0.265964 | 205.8183
0213 | 2024 | 671.791 |  | 0.2664954 | 206.8383
0213 | 2024 | 671.791 |  | 0.2662297 | 0.002405999
0213 | 2024 | 671.791 |  | 0.2662297 | 0.002417805
0213 | 2024 | 672.077 |  | 0.2669383 | 0.002429842
0213 | 2024 | 672.077 |  | 0.2657869 | 0.002441763
0213 | 2024 | 672.315 |  | 0.2668497 | 0.0024538
0213 | 2024 | 672.315 |  | 0.2650784 | 0.002465606
0213 | 2024 | 671.886 |  | 0.265964 | 0.002477643
0213 | 2024 | 671.886 |  | 0.2644584 | 0.002489564
0213 | 2024 | 672.457 |  | 0.2656983 | 0.00250137
0213 | 2024 | 672.457 |  | 0.2653441 | 0.002513407
0213 | 2024 | 672.457 |  | 0.2647241 | 0.002525212
0213 | 2024 | 672.648 |  | 0.2655212 | 0.002537249
0213 | 2024 | 672.648 |  | 0.2650784 | 0.002549286
0213 | 2024 | 672.434 |  | 0.2649012 | 0.002561092
0213 | 2024 | 672.434 |  | 0.2650784 | 0.002573129
0213 | 2024 | 672.719 |  | 0.2649012 | 0.002585166
0213 | 2024 | 672.719 |  | 0.2654326 | 0.002596972
0213 | 2024 | 672.862 |  | 0.2649012 | 0.002608893
0213 | 2024 | 672.862 |  | 0.2655212 | 0.00262093
0213 | 2024 | 673.457 |  | 0.2852715 | 0.002632851
0213 | 2024 | 673.457 |  | 0.273935 | 0.002644657
0213 | 2024 | 676.886 |  | 0.2694181 | 0.002656694
0213 | 2024 | 676.886 |  | 0.2679125 | 0.002668499
0213 | 2024 | 676.886 |  | 0.2681782 | 0.002680536
0213 | 2024 | 678.314 |  | 0.2680896 | 0.002692573
0213 | 2024 | 678.314 |  | 0.2681782 | 0.002704263
0213 | 2024 | 678.672 |  | 0.2676468 | 0.0027163
0213 | 2024 | 678.672 |  | 0.2680011 | 0.002728453
0213 | 2024 | 673.315 |  | 0.2758834 | 0.002740259
0213 | 2024 | 673.315 |  | 0.271898 | 0.002752064
0213 | 2024 | 665.26 |  | 0.2718094 | 0.002764101
0213 | 2024 | 665.26 |  | 0.2720751 | 0.002776023
0213 | 2024 | 665.26 |  | 0.2715437 | 0.002788407
0213 | 2024 | 663.134 |  | 0.271898 | 0.002799634
0213 | 2024 | 663.134 |  | 0.2697724 | 0.002811671
0213 | 2024 | 662.992 |  | 0.2680896 | 0.002823939
0213 | 2024 | 662.992 |  | 0.2688867 | 0.002835513
0213 | 2024 | 663.063 |  | 0.267204 | 0.002847435
0213 | 2024 | 663.063 |  | 0.2676468 | 0.002859472
0213 | 2024 | 662.851 |  | 0.2672925 | 0.002871277
0213 | 2024 | 662.851 |  | 0.2672925 | 0.002883198
0213 | 2024 | 662.851 |  | 0.2668497 | 0.002895235
0213 | 2024 | 662.922 |  | 0.2671154 | 0.002907157
0213 | 2024 | 662.922 |  | 0.2672925 | 0.002918962
0213 | 2024 | 662.992 |  | 0.2674697 | 0.002930999
0213 | 2024 | 662.992 |  | 0.2670268 | 0.002942921
0213 | 2024 | 663.134 |  | 0.2672925 | 0.002954842
0213 | 2024 | 663.134 |  | 0.2669383 | 0.002966763
0213 | 2024 | 663.134 |  | 0.2672925 | 0.002978685
0213 | 2024 | 663.134 |  | 0.2685325 | 0.002990722
0213 | 2024 | 663.181 |  | 0.2672925 | 0.003002527
0213 | 2024 | 663.181 |  | 0.2664069 | 0.003014564
0213 | 2024 | 663.181 |  | 0.2679125 | 0.003026486
0213 | 2024 | 663.323 |  | 0.2654326 | 0.003038291
0213 | 2024 | 663.323 |  | 0.2673811 | 0.003050328
0213 | 2024 | 663.323 |  | 0.2687096 | 0.003062365
0213 | 2024 | 663.323 |  | 0.2663183 | 0.003074171
0213 | 2024 | 663.347 |  | 0.266584 | 0.003086092
0213 | 2024 | 663.347 |  | 0.268621 | 0.003098129
0213 | 2024 | 663.559 |  | 0.2662297 | 0.00311005
0213 | 2024 | 663.559 |  | 0.2671154 | 0.003122087
0213 | 2024 | 663.63 |  | 0.2656983 | 0.003134124
0213 | 2024 | 663.63 |  | 0.2644584 | 0.003146161
0213 | 2024 | 663.63 |  | 0.266584 | 0.003157967
0213 | 2024 | 663.701 |  | 0.2664954 | 0.003170004
0213 | 2024 | 663.701 |  | 0.2679125 | 0.00318181
0213 | 2024 | 663.843 |  | 0.2652555 | 0.003193731
0213 | 2024 | 663.843 |  | 0.2655212 | 0.003205652
0213 | 2024 | 663.984 |  | 0.2685325 | 0.003217573
0213 | 2024 | 663.984 |  | 0.2657869 | 0.003229379
0213 | 2024 | 664.055 |  | 0.2673811 | 0.0032413
0213 | 2024 | 664.055 |  | 0.265964 | 0.003253222
0213 | 2024 | 664.055 |  | 0.2654326 | 0.003265143
0213 | 2024 | 664.008 |  | 0.2663183 | 0.00327718
0213 | 2024 | 664.008 |  | 0.2670268 | 0.003288985
0213 | 2024 | 664.079 |  | 0.2689753 | 0.003300907
0213 | 2024 | 664.079 |  | 0.2684439 | 0.003312944
0213 | 2024 | 664.221 |  | 0.2649898 | 0.003324749
0213 | 2024 | 664.221 |  | 0.2657869 | 0.003336786
0213 | 2024 | 664.291 |  | 0.2664954 | 0.003348708
0213 | 2024 | 664.291 |  | 0.269241 | 0.003360745
0213 | 2024 | 663.843 |  | 0.2647241 | 0.003372782
0213 | 2024 | 663.843 |  | 0.2846515 | 0.003384819
0213 | 2024 | 663.843 |  | 0.2743778 | 0.003396624
0213 | 2024 | 661.434 |  | 0.2790718 | 0.003408546
0213 | 2024 | 661.434 |  | 0.2214153 | 0.003420583
0213 | 2024 | 658.103 |  | 0.2579931 | 0.003432504
0213 | 2024 | 658.103 |  | 0.271898 | 0.00344431
0213 | 2024 | 623.833 |  | 0.2643699 | 0.003456347
0213 | 2024 | 623.833 |  | 0.2599415 | 0.003468268
0213 | 2024 | 393.663 |  | 0.2455938 | 0.003480305
0213 | 2024 | 393.663 |  | 0.2736693 | 0.003492111
0213 | 2024 | 317.409 |  | 0.2726951 | 0.003504032
0213 | 2024 | 317.409 |  | 0.273935 | 0.003516069
0213 | 2024 | 317.409 |  | 0.2688867 | 0.003527874
0213 | 2024 | 235.751 |  | 0.2824373 | 0.003539911
0213 | 2024 | 235.751 |  | 0.2422283 | 0.003551833
0213 | 2024 | 186.301 |  | 0.4531928 | 0.003563754
0213 | 2024 | 186.301 |  | -1.415109 | 0.003575675
0213 | 2024 | 138.462 |  | 0.3218493 | 0.003587712
0213 | 2024 | 138.462 |  | -0.2622443 | 0.003599518
0213 | 2024 | 116.338 |  | 0.2490479 | 0.003611555
0213 | 2024 | 116.338 |  | -0.3625897 | 0.003623592
0213 | 2024 | 116.338 |  | 0.283323 | 0.003635398
0213 | 2024 | 104.342 |  | 3.974936 | 0.003647319
0213 | 2024 | 104.342 |  | 2.508635 | 0.003659124
0213 | 2024 | 95.865 |  | 1.016473 | 0.003671161
0213 | 2024 | 95.865 |  | 0.2714551 | 0.003683198
0213 | 2024 | 79.128 |  | 0.276592 | 0.003695004
0213 | 2024 | 79.128 |  | 0.2726951 | 0.003707041
0213 | 2024 | 74.273 |  | 0.2707466 | 0.003718962
0213 | 2024 | 74.273 |  | 0.273935 | 0.003730768
0213 | 2024 | 70.65 |  | 0.2691524 | 0.003742805
0213 | 2024 | 70.65 |  | 0.2689753 | 0.003754726
0213 | 2024 | 70.65 |  | 0.2634842 | 0.003766648
0213 | 2024 | 69.274 |  | 0.2684439 | 0.003778569
0213 | 2024 | 69.274 |  | 0.2656983 | 0.00379049
0213 | 2024 | 77.679 |  | 0.2667611 | 0.003802527
0213 | 2024 | 77.679 |  | 0.2656983 | 0.003814448
0213 | 2024 | 81.809 |  | 0.2668497 | 0.003826254
0213 | 2024 | 81.809 |  | 0.2654326 | 0.003838291
0213 | 2024 | 80.939 |  | 0.2656098 | 0.003850328
0213 | 2024 | 80.939 |  | 0.267204 | 0.003862249
0213 | 2024 | 78.91 |  | 0.2683553 | 0.003874171
0213 | 2024 | 78.91 |  | 0.2670268 | 0.003886208
0213 | 2024 | 78.91 |  | 0.2671154 | 0.003897898
0213 | 2024 | 76.592 |  | 0.2671154 | 0.003909935
0213 | 2024 | 76.592 |  | 0.2669383 | 0.003922087
0213 | 2024 | 74.128 |  | 0.2672925 | 0.003933777
0213 | 2024 | 74.128 |  | 0.2671154 | 0.003945698
0213 | 2024 | 71.81 |  | 0.2674697 | 0.003957735
0213 | 2024 | 71.81 |  | 0.2673811 | 0.003969541
0213 | 2024 | 69.709 |  | 0.2671154 | 0.003981462
0213 | 2024 | 69.709 |  | 0.267204 | 0.003993499
0213 | 2024 | 69.709 |  | 0.2672925 | 0.004005536
0213 | 2024 | 67.317 |  | 0.2672925 | 0.004017573
0213 | 2024 | 67.317 |  | 0.2673811 | 0.004029379
0213 | 2024 | 65.506 |  | 0.2670268 | 0.004041532
0213 | 2024 | 65.506 |  | 0.267204 | 0.004053453
0213 | 2024 | 63.767 |  | 0.2673811 | 0.004065143
0213 | 2024 | 63.767 |  | 0.2673811 | 0.00407718
0213 | 2024 | 62.173 |  | 0.2675582 | 0.004089333
0213 | 2024 | 62.173 |  | 0.2674697 | 0.004101138
0213 | 2024 | 60.724 |  | 0.2669383 | 0.004112944
0213 | 2024 | 60.724 |  | 0.2673811 | 0.004124981
0213 | 2024 | 60.724 |  | 0.2673811 | 0.004137018
0213 | 2024 | 59.347 |  | 0.2676468 | 0.004149055
0213 | 2024 | 59.347 |  | 0.2676468 | 0.004160976
0213 | 2024 | 58.043 |  | 0.2671154 | 0.004172782
0213 | 2024 | 58.043 |  | 0.2677354 | 0.004184819
0213 | 2024 | 56.522 |  | 0.2672925 | 0.00419674
0213 | 2024 | 56.522 |  | 0.2675582 | 0.004208661
0213 | 2024 | 55.435 |  | 0.2673811 | 0.004220583
0213 | 2024 | 55.435 |  | 0.2677354 | 0.004232504
0213 | 2024 | 55.435 |  | 0.2674697 | 0.004244541
0213 | 2024 | 54.203 |  | 0.2673811 | 0.004256347
0213 | 2024 | 54.203 |  | 0.2675582 | 0.004268384
0213 | 2024 | 53.116 |  | 0.2675582 | 0.004280305
0213 | 2024 | 53.116 |  | 0.2674697 | 0.004292342
0213 | 2024 | 52.005 |  | 0.2676468 | 0.004304148
0213 | 2024 | 52.005 |  | 0.2677354 | 0.004316069
0213 | 2024 | 51.063 |  | 0.2676468 | 0.004328106
0213 | 2024 | 51.063 |  | 0.2677354 | 0.004339911
0213 | 2024 | 50.121 |  | 0.2677354 | 0.004351948
0213 | 2024 | 50.121 |  | 0.2679125 | 0.00436387
0213 | 2024 | 50.121 |  | 0.2676468 | 0.004375791
0213 | 2024 | 49.083 |  | 0.2680896 | 0.004387597
0213 | 2024 | 49.083 |  | 0.2676468 | 0.004399634
0213 | 2024 | 48.358 |  | 0.2676468 | 0.004411671
0213 | 2024 | 48.358 |  | 0.2677354 | 0.004423361
0213 | 2024 | 47.561 |  | 0.2678239 | 0.004435398
0213 | 2024 | 47.561 |  | 0.2674697 | 0.004447435
0213 | 2024 | 46.901 |  | 0.2679125 | 0.00445924
0213 | 2024 | 46.901 |  | 0.2676468 | 0.004471277
0213 | 2024 | 46.142 |  | 0.2680896 | 0.004483198
0213 | 2024 | 46.142 |  | 0.2678239 | 0.004495236
0213 | 2024 | 46.142 |  | 0.2681782 | 0.004507041
0213 | 2024 | 45.407 |  | 0.2675582 | 0.004518962
0213 | 2024 | 45.407 |  | 0.2680011 | 0.004530999
0213 | 2024 | 44.82 |  | 0.2678239 | 0.004542805
0213 | 2024 | 44.82 |  | 0.2679125 | 0.004554842
0213 | 2024 | 43.963 |  | 0.2678239 | 0.004566763
0213 | 2024 | 43.963 |  | 0.2680011 | 0.004578569
0213 | 2024 | 43.449 |  | 0.2680896 | 0.004590606
0213 | 2024 | 43.449 |  | 0.2675582 | 0.004602527
0213 | 2024 | 43.449 |  | 0.2680011 | 0.004614564
0213 | 2024 | 42.861 |  | 0.2678239 | 0.00462637
0213 | 2024 | 42.861 |  | 0.2679125 | 0.004638407
0213 | 2024 | 42.273 |  | 0.2681782 | 0.004650328
0213 | 2024 | 42.273 |  | 0.2679125 | 0.004662134
0213 | 2024 | 41.808 |  | 0.2683553 | 0.004674171
0213 | 2024 | 41.808 |  | 0.2682668 | 0.004686208
0213 | 2024 | 41.221 |  | 0.2678239 | 0.004698245
0213 | 2024 | 41.221 |  | 0.2679125 | 0.00471005
0213 | 2024 | 40.78 |  | 0.2680896 | 0.004722087
0213 | 2024 | 40.78 |  | 0.2681782 | 0.004734009
0213 | 2024 | 40.78 |  | 0.2679125 | 0.004745814
0213 | 2024 | 40.168 |  | 0.2680896 | 0.004757851
0213 | 2024 | 40.168 |  | 0.2680896 | 0.004769888
0213 | 2024 | 39.801 |  | 0.2681782 | 0.004781694
0213 | 2024 | 39.801 |  | 0.2682668 | 0.004793615
0213 | 2024 | 39.433 |  | 0.2680896 | 0.004805652
0213 | 2024 | 39.433 |  | 0.2682668 | 0.004817689
0213 | 2024 | 39.066 |  | 0.2681782 | 0.004829495
0213 | 2024 | 39.066 |  | 0.2682668 | 0.004841416
0213 | 2024 | 38.723 |  | 0.2679125 | 0.004853453
0213 | 2024 | 38.723 |  | 0.2683553 | 0.004865606
0213 | 2024 | 38.723 |  | 0.2682668 | 0.00487718
0213 | 2024 | 38.283 |  | 0.2680011 | 0.004889101
0213 | 2024 | 38.283 |  | 0.2682668 | 0.004901138
0213 | 2024 | 37.915 |  | 0.2680896 | 0.00491306
0213 | 2024 | 37.915 |  | 0.2683553 | 0.004925212
0213 | 2024 | 37.45 |  | 0.2681782 | 0.004936902
0213 | 2024 | 37.45 |  | 0.2683553 | 0.004948823
0213 | 2024 | 37.303 |  | 0.2683553 | 0.004960861
0213 | 2024 | 37.303 |  | 0.2684439 | 0.004972666
0213 | 2024 | 37.303 |  | 0.2685325 | 0.004984703
0213 | 2024 | 37.009 |  | 0.2682668 | 0.004996624
0213 | 2024 | 37.009 |  | 0.268621 | 0.00500843
0213 | 2024 | 36.716 |  | 0.2680011 | 0.005020467
0213 | 2024 | 36.716 |  | 0.2682668 | 0.005032504
0213 | 2024 | 36.348 |  | 0.2681782 | 0.00504431
0213 | 2024 | 36.348 |  | 0.2687982 | 0.005056231
0213 | 2024 | 36.055 |  | 0.2682668 | 0.005068268
0213 | 2024 | 36.055 |  | 0.2681782 | 0.005080073
0213 | 2024 | 35.834 |  | 0.2683553 | 0.00509211
0213 | 2024 | 35.834 |  | 0.2684439 | 0.005104148
0213 | 2024 | 35.834 |  | 0.2681782 | 0.005116069
0213 | 2024 | 35.393 |  | 0.2685325 | 0.005128106
0213 | 2024 | 35.393 |  | 0.2685325 | 0.005139796
0213 | 2024 | 35.247 |  | 0.2681782 | 0.005151948
0213 | 2024 | 35.247 |  | 0.2687096 | 0.00516387
0213 | 2024 | 34.953 |  | 0.2682668 | 0.005175791
0213 | 2024 | 34.953 |  | 0.268621 | 0.005187828
0213 | 2024 | 34.659 |  | 0.2684439 | 0.005199865
0213 | 2024 | 34.659 |  | 0.2684439 | 0.005211786
0213 | 2024 | 34.463 |  | 0.268621 | 0.005223823
0213 | 2024 | 34.463 |  | 0.2680896 | 0.005235629
0213 | 2024 | 34.463 |  | 0.2682668 | 0.005247319
0213 | 2024 | 34.243 |  | 0.2685325 | 0.005259356
0213 | 2024 | 34.243 |  | 0.2682668 | 0.005271393
0213 | 2024 | 34.022 |  | 0.2687096 | 0.005283198
0213 | 2024 | 34.022 |  | 0.2684439 | 0.00529512
0213 | 2024 | 33.729 |  | 0.268621 | 0.005307273
0213 | 2024 | 33.729 |  | 0.2684439 | 0.005318962
0213 | 2024 | 33.655 |  | 0.2688867 | 0.005330999
0213 | 2024 | 33.655 |  | 0.2683553 | 0.005343036
0213 | 2024 | 33.655 |  | 0.268621 | 0.005354842
0213 | 2024 | 33.508 |  | 0.2684439 | 0.005366879
0213 | 2024 | 33.508 |  | 0.2685325 | 0.005378685
0213 | 2024 | 33.361 |  | 0.2687096 | 0.005390722
0213 | 2024 | 33.361 |  | 0.2684439 | 0.005402527
0213 | 2024 | 33.214 |  | 0.2684439 | 0.005414564
0213 | 2024 | 33.214 |  | 0.2687096 | 0.00542637
0213 | 2024 | 32.994 |  | 0.2684439 | 0.005438407
0213 | 2024 | 32.994 |  | 0.2687096 | 0.005450328
0213 | 2024 | 32.774 |  | 0.2687982 | 0.005462249
0213 | 2024 | 32.774 |  | 0.2687096 | 0.005474171
0213 | 2024 | 32.774 |  | 0.2687096 | 0.005486092
0213 | 2024 | 32.431 |  | 0.2683553 | 0.005498013
0213 | 2024 | 32.431 |  | 0.2685325 | 0.00551005
0213 | 2024 | 32.284 |  | 0.2683553 | 0.005521972
0213 | 2024 | 32.284 |  | 0.268621 | 0.005533893
0213 | 2024 | 32.137 |  | 0.2685325 | 0.005545814
0213 | 2024 | 32.137 |  | 0.2687096 | 0.005557851
0213 | 2024 | 31.99 |  | 0.2684439 | 0.005569657
0213 | 2024 | 31.99 |  | 0.2687982 | 0.005581578
0213 | 2024 | 31.819 |  | 0.2683553 | 0.005593615
0213 | 2024 | 31.819 |  | 0.268621 | 0.005605421
0213 | 2024 | 31.819 |  | 0.2683553 | 0.005617458
0213 | 2024 | 31.672 |  | 0.2685325 | 0.005629495
0213 | 2024 | 31.672 |  | 0.2689753 | 0.005641416
0213 | 2024 | 31.525 |  | 0.2687982 | 0.005653337
0213 | 2024 | 31.525 |  | 0.2684439 | 0.005665374
0213 | 2024 | 31.256 |  | 0.2687096 | 0.005677296
0213 | 2024 | 31.256 |  | 0.2687096 | 0.005689217
0213 | 2024 | 31.182 |  | 0.2684439 | 0.005701254
0213 | 2024 | 31.182 |  | 0.2689753 | 0.005713175
0213 | 2024 | 31.182 |  | 0.2687096 | 0.005725212
0213 | 2024 | 31.035 |  | 0.268621 | 0.005737134
0213 | 2024 | 31.035 |  | 0.2684439 | 0.005749055
0213 | 2024 | 30.962 |  | 0.2691524 | 0.005761092
0213 | 2024 | 30.962 |  | 0.2700381 | 0.005772898
0213 | 2024 | 30.864 |  | 0.2637499 | 0.005785166
0213 | 2024 | 30.864 |  | 0.1384288 | 0.005797087
0213 | 2024 | 30.864 |  | 3.392525 | 0.005809124
0213 | 2024 | 30.864 |  | 0.6505181 | 0.005821161
0213 | 2024 | 30.717 |  | 0.03648924 | 0.005833083
0213 | 2024 | 30.717 |  | -0.8641396 | 0.005845004
0213 | 2024 | 30.717 |  | -1.830219 | 0.005856925
0213 | 2024 | 37.744 |  | 0.2766805 | 0.005868731
0213 | 2024 | 37.744 |  | 0.273935 | 0.005880768
0213 | 2024 | 42.959 |  | 0.269861 | 0.005892573
0213 | 2024 | 42.959 |  | 0.2681782 | 0.005904611
0213 | 2024 | 46.925 |  | 0.2719865 | 0.005916532
0213 | 2024 | 46.925 |  | 0.2676468 | 0.005928569
0213 | 2024 | 48.31 |  | 0.2711894 | 0.005940606
0213 | 2024 | 48.31 |  | 0.2697724 | 0.005952527
0213 | 2024 | 48.117 |  | 0.2713666 | 0.005964564
0213 | 2024 | 48.117 |  | 0.2714551 | 0.005976486
0213 | 2024 | 48.117 |  | 0.269861 | 0.005988407
0213 | 2024 | 48.044 |  | 0.2703923 | 0.006000328
0213 | 2024 | 48.044 |  | 0.2705695 | 0.006012249
0213 | 2024 | 47.755 |  | 0.2697724 | 0.006024171
0213 | 2024 | 47.755 |  | 0.2702152 | 0.006036208
0213 | 2024 | 46.166 |  | 0.2693296 | 0.006048013
0213 | 2024 | 46.166 |  | 0.2696838 | 0.006059935
0213 | 2024 | 49.083 |  | 0.2702152 | 0.006071856
0213 | 2024 | 49.083 |  | 0.2726065 | 0.006083777
0213 | 2024 | 49.083 |  | 0.2705695 | 0.006095814
0213 | 2024 | 53.14 |  | 0.2703923 | 0.006107967
0213 | 2024 | 53.14 |  | 0.2690639 | 0.006119773
0213 | 2024 | 52.488 |  | 0.270658 | 0.00613181
0213 | 2024 | 52.488 |  | 0.2710123 | 0.006143731
0213 | 2024 | 51.812 |  | 0.2695067 | 0.006155652
0213 | 2024 | 51.812 |  | 0.2713666 | 0.006167573
0213 | 2024 | 48.624 |  | 0.2729608 | 0.006179611
0213 | 2024 | 48.624 |  | 0.2711009 | 0.006191416
0213 | 2024 | 46.215 |  | 0.2710123 | 0.006203337
0213 | 2024 | 46.215 |  | 0.2703923 | 0.006215259
0213 | 2024 | 46.215 |  | 0.2705695 | 0.006227296
0213 | 2024 | 46.313 |  | 0.2693296 | 0.006239217
0213 | 2024 | 46.313 |  | 0.2716323 | 0.006250791
0213 | 2024 | 44.918 |  | 0.2713666 | 0.006262944
0213 | 2024 | 44.918 |  | 0.2699495 | 0.006274865
0213 | 2024 | 48.721 |  | 0.2724294 | 0.006286786
0213 | 2024 | 48.721 |  | 0.2725179 | 0.006298592
0213 | 2024 | 46.24 |  | 0.2744664 | 0.006310629
0213 | 2024 | 46.24 |  | 0.2702152 | 0.00632255
0213 | 2024 | 46.24 |  | 0.2713666 | 0.006334472
0213 | 2024 | 44.599 |  | 0.2711009 | 0.006346509
0213 | 2024 | 44.599 |  | 0.2711894 | 0.006358314
0213 | 2024 | 46.362 |  | 0.2710123 | 0.006370236
0213 | 2024 | 46.362 |  | 0.2713666 | 0.006382273
0213 | 2024 | 48.769 |  | 0.2714551 | 0.006394194
0213 | 2024 | 48.769 |  | 0.2718094 | 0.006406115
0213 | 2024 | 49.88 |  | 0.2716323 | 0.006418036
0213 | 2024 | 49.88 |  | 0.2714551 | 0.006429958
0213 | 2024 | 50.822 |  | 0.271278 | 0.006441879
0213 | 2024 | 50.822 |  | 0.2715437 | 0.0064538
0213 | 2024 | 50.822 |  | 0.2715437 | 0.006465837
0213 | 2024 | 49.88 |  | 0.2713666 | 0.006477643
0213 | 2024 | 49.88 |  | 0.2717208 | 0.00648968
0213 | 2024 | 49.59 |  | 0.2716323 | 0.006501601
0213 | 2024 | 49.59 |  | 0.2715437 | 0.006513523
0213 | 2024 | 49.856 |  | 0.2716323 | 0.006525444
0213 | 2024 | 49.856 |  | 0.2718094 | 0.006537365
0213 | 2024 | 51.667 |  | 0.2715437 | 0.006549402
0213 | 2024 | 51.667 |  | 0.2720751 | 0.006561323
0213 | 2024 | 51.522 |  | 0.2714551 | 0.006573129
0213 | 2024 | 51.522 |  | 0.2721637 | 0.006585166
0213 | 2024 | 51.522 |  | 0.2719865 | 0.006597087
0213 | 2024 | 51.039 |  | 0.2723408 | 0.006609009
0213 | 2024 | 51.039 |  | 0.2722522 | 0.00662093
0213 | 2024 | 47.779 |  | 0.2707466 | 0.006632851
0213 | 2024 | 47.779 |  | 0.2734036 | 0.006644888
0213 | 2024 | 45.285 |  | 0.2724294 | 0.006656694
0213 | 2024 | 45.285 |  | 0.2983792 | 0.006668731
0213 | 2024 | 47.195 |  | 0.2586131 | 0.006680652
0213 | 2024 | 47.195 |  | 0.2721637 | 0.006692689
0213 | 2024 | 47.195 |  | 0.2719865 | 0.006704611
0213 | 2024 | 47.097 |  | 0.2724294 | 0.006716532
0213 | 2024 | 47.097 |  | 0.2723408 | 0.006728453
0213 | 2024 | 48.841 |  | 1.81348 | 0.006740374
0213 | 2024 | 48.841 |  | -0.4057214 | 0.006752527
0213 | 2024 | 49.566 |  | -0.3223807 | 0.006764564
0213 | 2024 | 49.566 |  | -1.223718 | 0.006776485
0213 | 2024 | 47.268 |  | -0.5060668 | 0.006788175
0213 | 2024 | 47.268 |  | -0.3106014 | 0.006800097
0213 | 2024 | 47.268 |  | 0.7523691 | 0.006812134
0213 | 2024 | 48.141 |  | -0.3215836 | 0.006824055
0213 | 2024 | 48.141 |  | -0.322115 | 0.006836092
0213 | 2024 | 48.358 |  | -0.322115 | 0.006847898
0213 | 2024 | 48.358 |  | -0.3224692 | 0.006859935
0213 | 2024 | 48.793 |  | -0.3215836 | 0.00687174
0213 | 2024 | 48.793 |  | -0.3217607 | 0.006883661
0213 | 2024 | 48.334 |  | -0.3225578 | 0.006895583
0213 | 2024 | 48.334 |  | -0.321495 | 0.00690762
0213 | 2024 | 47.023 |  | -0.3243291 | 0.006919425
0213 | 2024 | 47.023 |  | -0.3212293 | 0.006931462
0213 | 2024 | 43.498 |  | -0.3210522 | 0.006943384
0213 | 2024 | 43.498 |  | -0.3224692 | 0.006955421
0213 | 2024 | 43.498 |  | -0.3218493 | 0.006967342
0213 | 2024 | 43.351 |  | -0.3222921 | 0.006979379
0213 | 2024 | 43.351 |  | -0.3216721 | 0.0069913
0213 | 2024 | 45.334 |  | -0.3219378 | 0.007003337
0213 | 2024 | 45.334 |  | -0.3222035 | 0.007015143
0213 | 2024 | 47.972 |  | -0.3226464 | 0.00702718
0213 | 2024 | 47.972 |  | -0.3219378 | 0.007038986
0213 | 2024 | 48.914 |  | -0.3224692 | 0.007051023
0213 | 2024 | 48.914 |  | -0.3218493 | 0.007062944
0213 | 2024 | 48.914 |  | -0.3222921 | 0.007074981
0213 | 2024 | 48.479 |  | -0.3225578 | 0.007087018
0213 | 2024 | 48.479 |  | -0.3224692 | 0.007099055
0213 | 2024 | 48.189 |  | -0.3222035 | 0.007110861
0213 | 2024 | 48.189 |  | -0.3222035 | 0.007122782
0213 | 2024 | 47.244 |  | -0.322115 | 0.007134587
0213 | 2024 | 47.244 |  | -0.3222035 | 0.007146624
0213 | 2024 | 46.705 |  | -0.322115 | 0.007158661
0213 | 2024 | 46.705 |  | -0.3222921 | 0.007170583
0213 | 2024 | 46.705 |  | -0.3220264 | 0.007182388
0213 | 2024 | 47.803 |  | -0.3224692 | 0.007194425
0213 | 2024 | 47.803 |  | -0.3223807 | 0.007206462
0213 | 2024 | 46.264 |  | -0.3222921 | 0.007218268
0213 | 2024 | 46.264 |  | -0.3223807 | 0.007230189
0213 | 2024 | 46.338 |  | -0.3222921 | 0.007242226
0213 | 2024 | 46.338 |  | -0.3223807 | 0.007254263
0213 | 2024 | 46.411 |  | -0.3223807 | 0.0072663
0213 | 2024 | 46.411 |  | -0.3222921 | 0.007278106
0213 | 2024 | 46.485 |  | -0.3220264 | 0.007290143
0213 | 2024 | 46.485 |  | -0.3217607 | 0.007302064
0213 | 2024 | 47.366 |  | -0.3222921 | 0.00731387
0213 | 2024 | 47.366 |  | -0.3226464 | 0.007325907
0213 | 2024 | 47.366 |  | -0.3287574 | 0.007337828
0213 | 2024 | 45.775 |  | -0.3181295 | 0.007349634
0213 | 2024 | 45.775 |  | -0.3233549 | 0.007361671
0213 | 2024 | 46.289 |  | -0.321495 | 0.007373592
0213 | 2024 | 46.289 |  | -0.3206093 | 0.007385629
0213 | 2024 | 45.187 |  | -0.3233549 | 0.00739755
0213 | 2024 | 45.187 |  | -0.256576 | 0.007409703
0213 | 2024 | 45.554 |  | -0.3512532 | 0.007421509
0213 | 2024 | 45.554 |  | -0.120627 | 0.00743343
0213 | 2024 | 45.554 |  | -0.3130812 | 0.007445351
0213 | 2024 | 42.763 |  | -0.3234435 | 0.007457157
0213 | 2024 | 42.763 |  | -0.3220264 | 0.00746931
0213 | 2024 | 41.735 |  | -0.3229121 | 0.007481231
0213 | 2024 | 41.735 |  | -0.3224692 | 0.007493268
0213 | 2024 | 40.56 |  | -0.3219378 | 0.007504842
0213 | 2024 | 40.56 |  | -0.3014791 | 0.007516879
0213 | 2024 | 43.963 |  | -0.243114 | 0.007528916
0213 | 2024 | 43.963 |  | -3.692853 | 0.007540606
0213 | 2024 | 43.963 |  | -0.3170667 | 0.007552643
0213 | 2024 | 44.918 |  | -0.2347888 | 0.00756468
0213 | 2024 | 44.918 |  | -0.06235054 | 0.007576485
0213 | 2024 | 46.24 |  | -0.1031795 | 0.007588523
0213 | 2024 | 46.24 |  | -0.1338234 | 0.007600675
0213 | 2024 | 46.093 |  | -0.1298379 | 0.007612365
0213 | 2024 | 46.093 |  | -0.1058365 | 0.007624402
0213 | 2024 | 44.208 |  | -0.1651758 | 0.007636323
0213 | 2024 | 44.208 |  | -0.3624125 | 0.007648361
0213 | 2024 | 42.371 |  | -0.2642813 | 0.007660166
0213 | 2024 | 42.371 |  | -0.5741741 | 0.007672203
0213 | 2024 | 40.976 |  | 3.803737 | 0.00768424
0213 | 2024 | 40.976 |  | -0.00274555 | 0.007695814
0213 | 2024 | 40.976 |  | -0.005491099 | 0.007707851
0213 | 2024 | 41.686 |  | -0.004694004 | 0.007719773
0213 | 2024 | 41.686 |  | -0.00797095 | 0.007731694
0213 | 2024 | 43.522 |  | -0.005313967 | 0.007743615
0213 | 2024 | 43.522 |  | -0.00478257 | 0.007755652
0213 | 2024 | 45.211 |  | -0.002479851 | 0.007767458
0213 | 2024 | 45.211 |  | -0.005491099 | 0.007779495
0213 | 2024 | 46.68 |  | -0.007616686 | 0.0077913
0213 | 2024 | 46.68 |  | -0.00637676 | 0.007803337
0213 | 2024 | 46.68 |  | -0.005402533 | 0.007815259
0213 | 2024 | 46.289 |  | -0.005668231 | 0.00782718
0213 | 2024 | 46.289 |  | -0.005756797 | 0.007839101
0213 | 2024 | 46.436 |  | -0.005668231 | 0.007851023
0213 | 2024 | 46.436 |  | -0.005756797 | 0.00786306
0213 | 2024 | 43.938 |  | -0.005491099 | 0.007874865
0213 | 2024 | 43.938 |  | -0.005313967 | 0.007886786
0213 | 2024 | 45.823 |  | -0.005491099 | 0.007898823
0213 | 2024 | 45.823 |  | -0.005402533 | 0.007910629
0213 | 2024 | 46.558 |  | -0.005225401 | 0.007922666
0213 | 2024 | 46.558 |  | -0.005313967 | 0.007934703
0213 | 2024 | 46.558 |  | -0.005668231 | 0.007946509
0213 | 2024 | 46.852 |  | -0.004694004 | 0.00795843
0213 | 2024 | 46.852 |  | -0.006022496 | 0.007970467
0213 | 2024 | 46.264 |  | -0.005491099 | 0.007982273
0213 | 2024 | 46.264 |  | -0.005579665 | 0.00799431
0213 | 2024 | 44.893 |  | -0.005225401 | 0.008006231
0213 | 2024 | 44.893 |  | -0.005579665 | 0.008018036
0213 | 2024 | 48.044 |  | -0.005491099 | 0.008030073