## Sheet1
NREL ID | Fiscal Year(FY) | Temperature of flow below biomass[°C] | Internal Temperature[°C] | Mass [g,Normalized] | Time from Start [s] | SubjectID
0215 | 2024 | 368.198 |  | 0.999988 | 0.1122215
0215 | 2024 | 368.198 |  | 0.9999285 | 1.152221
0215 | 2024 | 583.136 |  | 0.9997524 | 2.182221
0215 | 2024 | 583.136 |  | 0.9990023 | 3.222222
0215 | 2024 | 618.164 |  | 0.9989025 | 4.242221
0215 | 2024 | 618.164 |  | 0.9993016 | 5.282222
0215 | 2024 | 625.935 |  | 0.9982041 | 6.302221
0215 | 2024 | 625.935 |  | 0.9966078 | 7.342221
0215 | 2024 | 629.265 |  | 0.9953108 | 8.382221
0215 | 2024 | 629.265 |  | 0.9942133 | 9.422221
0215 | 2024 | 630.753 |  | 0.9932156 | 10.44222
0215 | 2024 | 630.753 |  | 0.9922179 | 11.48222
0215 | 2024 | 630.753 |  | 0.9909209 | 12.51222
0215 | 2024 | 632.264 |  | 0.9892248 | 13.54222
0215 | 2024 | 632.264 |  | 0.9880275 | 14.58222
0215 | 2024 | 633.469 |  | 0.9868303 | 15.61222
0215 | 2024 | 633.469 |  | 0.9855333 | 16.63222
0215 | 2024 | 635.028 |  | 0.9836376 | 17.67222
0215 | 2024 | 635.028 |  | 0.9818418 | 18.70222
0215 | 2024 | 635.595 |  | 0.9819415 | 19.73222
0215 | 2024 | 635.595 |  | 0.9794473 | 20.76222
0215 | 2024 | 636.327 |  | 0.9771525 | 21.80222
0215 | 2024 | 636.327 |  | 0.9773521 | 22.82222
0215 | 2024 | 636.327 |  | 0.973461 | 23.86222
0215 | 2024 | 636.894 |  | 0.9715654 | 24.88222
0215 | 2024 | 636.894 |  | 0.9687718 | 25.92222
0215 | 2024 | 637.815 |  | 0.9665769 | 26.95222
0215 | 2024 | 637.815 |  | 0.9644817 | 27.97222
0215 | 2024 | 638.547 |  | 0.9622867 | 29.01222
0215 | 2024 | 638.547 |  | 0.9587948 | 30.03222
0215 | 2024 | 639.326 |  | 0.9576973 | 31.07222
0215 | 2024 | 639.326 |  | 0.9536067 | 32.11222
0215 | 2024 | 639.326 |  | 0.9512122 | 33.15222
0215 | 2024 | 639.681 |  | 0.9480196 | 34.19222
0215 | 2024 | 639.681 |  | 0.9449267 | 35.21222
0215 | 2024 | 641.523 |  | 0.9419336 | 36.25222
0215 | 2024 | 641.523 |  | 0.9387409 | 37.27222
0215 | 2024 | 641.57 |  | 0.9351492 | 38.31222
0215 | 2024 | 641.57 |  | 0.9313579 | 39.33222
0215 | 2024 | 641.854 |  | 0.9275666 | 40.37222
0215 | 2024 | 641.854 |  | 0.9217799 | 41.41222
0215 | 2024 | 642.775 |  | 0.9180884 | 42.43222
0215 | 2024 | 642.775 |  | 0.9141973 | 43.46222
0215 | 2024 | 642.775 |  | 0.9096079 | 44.50222
0215 | 2024 | 643.601 |  | 0.9058166 | 45.54222
0215 | 2024 | 643.601 |  | 0.9002295 | 46.58222
0215 | 2024 | 644.593 |  | 0.8970368 | 47.60222
0215 | 2024 | 644.593 |  | 0.8909508 | 48.64222
0215 | 2024 | 645.444 |  | 0.8872593 | 49.68222
0215 | 2024 | 645.444 |  | 0.8820712 | 50.72222
0215 | 2024 | 646.294 |  | 0.8767834 | 51.74222
0215 | 2024 | 646.294 |  | 0.871296 | 52.77222
0215 | 2024 | 646.719 |  | 0.8663075 | 53.80222
0215 | 2024 | 646.719 |  | 0.8598224 | 54.84222
0215 | 2024 | 646.719 |  | 0.8545346 | 55.87222
0215 | 2024 | 647.711 |  | 0.8479497 | 56.91222
0215 | 2024 | 647.711 |  | 0.8388706 | 57.94222
0215 | 2024 | 647.924 |  | 0.8327846 | 58.98222
0215 | 2024 | 647.924 |  | 0.8266986 | 60.00222
0215 | 2024 | 648.632 |  | 0.8198144 | 61.04222
0215 | 2024 | 648.632 |  | 0.8134291 | 62.06222
0215 | 2024 | 649.128 |  | 0.8057468 | 63.09222
0215 | 2024 | 649.128 |  | 0.7996608 | 64.13222
0215 | 2024 | 649.128 |  | 0.7919784 | 65.15222
0215 | 2024 | 649.553 |  | 0.7852938 | 66.17222
0215 | 2024 | 649.553 |  | 0.777412 | 67.23222
0215 | 2024 | 650.262 |  | 0.7701287 | 68.26222
0215 | 2024 | 650.262 |  | 0.7619475 | 69.27222
0215 | 2024 | 650.593 |  | 0.7555622 | 70.30222
0215 | 2024 | 650.593 |  | 0.7461838 | 71.33222
0215 | 2024 | 651.301 |  | 0.738701 | 72.36222
0215 | 2024 | 651.301 |  | 0.7299212 | 73.40222
0215 | 2024 | 651.939 |  | 0.718248 | 74.43222
0215 | 2024 | 651.939 |  | 0.708271 | 75.46222
0215 | 2024 | 651.939 |  | 0.7005886 | 76.49222
0215 | 2024 | 651.726 |  | 0.6916093 | 77.53222
0215 | 2024 | 651.726 |  | 0.683029 | 78.56222
0215 | 2024 | 652.577 |  | 0.6742492 | 79.58222
0215 | 2024 | 652.577 |  | 0.6654694 | 80.62222
0215 | 2024 | 653.71 |  | 0.6564901 | 81.66222
0215 | 2024 | 653.71 |  | 0.6485084 | 82.68222
0215 | 2024 | 654.419 |  | 0.6387309 | 83.71222
0215 | 2024 | 654.419 |  | 0.6292527 | 84.75222
0215 | 2024 | 654.419 |  | 0.6207722 | 85.77222
0215 | 2024 | 654.419 |  | 0.6116931 | 86.81222
0215 | 2024 | 654.419 |  | 0.6024144 | 87.83222
0215 | 2024 | 654.844 |  | 0.5942333 | 88.87222
0215 | 2024 | 654.844 |  | 0.584356 | 89.89222
0215 | 2024 | 654.986 |  | 0.5757757 | 90.93222
0215 | 2024 | 654.986 |  | 0.5615085 | 91.96222
0215 | 2024 | 655.93 |  | 0.5528285 | 92.99222
0215 | 2024 | 655.93 |  | 0.543051 | 94.02222
0215 | 2024 | 655.93 |  | 0.5345705 | 95.05222
0215 | 2024 | 655.93 |  | 0.5249925 | 96.09222
0215 | 2024 | 655.93 |  | 0.5166118 | 97.12222
0215 | 2024 | 656.568 |  | 0.5073331 | 98.16222
0215 | 2024 | 656.568 |  | 0.4994513 | 99.18222
0215 | 2024 | 657.348 |  | 0.4909708 | 100.2222
0215 | 2024 | 657.348 |  | 0.4830889 | 101.2522
0215 | 2024 | 657.04 |  | 0.4740098 | 102.2922
0215 | 2024 | 657.04 |  | 0.4662277 | 103.3122
0215 | 2024 | 657.749 |  | 0.4572483 | 104.3522
0215 | 2024 | 657.749 |  | 0.4501646 | 105.3922
0215 | 2024 | 657.749 |  | 0.4417839 | 106.4222
0215 | 2024 | 658.316 |  | 0.4308091 | 107.4522
0215 | 2024 | 658.316 |  | 0.4228275 | 108.4922
0215 | 2024 | 658.245 |  | 0.416542 | 109.5322
0215 | 2024 | 658.245 |  | 0.4088596 | 110.5522
0215 | 2024 | 659.166 |  | 0.4018757 | 111.5922
0215 | 2024 | 659.166 |  | 0.3952908 | 112.6122
0215 | 2024 | 659.379 |  | 0.388706 | 113.6322
0215 | 2024 | 659.379 |  | 0.3825202 | 114.6722
0215 | 2024 | 659.804 |  | 0.3766337 | 115.6922
0215 | 2024 | 659.804 |  | 0.3700489 | 116.7322
0215 | 2024 | 659.804 |  | 0.3642622 | 117.7522
0215 | 2024 | 660.064 |  | 0.3588746 | 118.7922
0215 | 2024 | 660.064 |  | 0.3538861 | 119.8222
0215 | 2024 | 660.489 |  | 0.3478998 | 120.8522
0215 | 2024 | 660.489 |  | 0.3430111 | 121.8822
0215 | 2024 | 660.843 |  | 0.3379228 | 122.9122
0215 | 2024 | 660.843 |  | 0.3309388 | 123.9522
0215 | 2024 | 661.174 |  | 0.3265489 | 124.9922
0215 | 2024 | 661.174 |  | 0.3226579 | 126.0122
0215 | 2024 | 661.741 |  | 0.3185673 | 127.0522
0215 | 2024 | 661.741 |  | 0.3146762 | 128.0722
0215 | 2024 | 661.741 |  | 0.3122818 | 129.1122
0215 | 2024 | 661.953 |  | 0.3083907 | 130.1322
0215 | 2024 | 661.953 |  | 0.3032026 | 131.1722
0215 | 2024 | 661.882 |  | 0.3016063 | 132.1922
0215 | 2024 | 661.882 |  | 0.2997107 | 133.2322
0215 | 2024 | 661.906 |  | 0.2957198 | 134.2522
0215 | 2024 | 661.906 |  | 0.2933254 | 135.2922
0215 | 2024 | 662.756 |  | 0.291729 | 136.3222
0215 | 2024 | 662.756 |  | 0.289135 | 137.3622
0215 | 2024 | 662.898 |  | 0.2871396 | 138.3922
0215 | 2024 | 662.898 |  | 0.2853437 | 139.4222
0215 | 2024 | 662.898 |  | 0.2838472 | 140.4422
0215 | 2024 | 663.276 |  | 0.2814527 | 141.4822
0215 | 2024 | 663.276 |  | 0.2801556 | 142.5222
0215 | 2024 | 663.205 |  | 0.2793575 | 143.5622
0215 | 2024 | 663.205 |  | 0.2783598 | 144.5822
0215 | 2024 | 663.347 |  | 0.2771625 | 145.6222
0215 | 2024 | 663.347 |  | 0.2758655 | 146.6422
0215 | 2024 | 664.197 |  | 0.2750673 | 147.6822
0215 | 2024 | 664.197 |  | 0.274768 | 148.7222
0215 | 2024 | 664.032 |  | 0.2730719 | 149.7422
0215 | 2024 | 664.032 |  | 0.2736706 | 150.7722
0215 | 2024 | 664.032 |  | 0.2727726 | 151.8122
0215 | 2024 | 664.244 |  | 0.2715754 | 152.8322
0215 | 2024 | 664.244 |  | 0.2710765 | 153.8722
0215 | 2024 | 664.244 |  | 0.2704779 | 154.9022
0215 | 2024 | 664.244 |  | 0.269979 | 155.9322
0215 | 2024 | 665.071 |  | 0.2694802 | 156.9622
0215 | 2024 | 665.071 |  | 0.2690811 | 157.9922
0215 | 2024 | 665.071 |  | 0.2688816 | 159.0322
0215 | 2024 | 665.071 |  | 0.2681832 | 160.0522
0215 | 2024 | 665.071 |  | 0.2683827 | 161.0922
0215 | 2024 | 664.717 |  | 0.2672852 | 162.1122
0215 | 2024 | 664.717 |  | 0.2674848 | 163.1522
0215 | 2024 | 665.567 |  | 0.2661878 | 164.1922
0215 | 2024 | 665.567 |  | 0.2669859 | 165.2122
0215 | 2024 | 665.52 |  | 0.2657887 | 166.2522
0215 | 2024 | 665.52 |  | 0.2661878 | 167.2722
0215 | 2024 | 666.016 |  | 0.2652898 | 168.3022
0215 | 2024 | 666.016 |  | 0.2648908 | 169.3422
0215 | 2024 | 666.016 |  | 0.2646912 | 170.3622
0215 | 2024 | 666.016 |  | 0.2649905 | 171.4022
0215 | 2024 | 666.016 |  | 0.2641924 | 172.4222
0215 | 2024 | 666.252 |  | 0.2639928 | 173.4622
0215 | 2024 | 666.252 |  | 0.2639928 | 174.5022
0215 | 2024 | 665.898 |  | 0.263494 | 175.5222
0215 | 2024 | 665.898 |  | 0.2636935 | 176.5622
0215 | 2024 | 666.393 |  | 0.263494 | 177.5822
0215 | 2024 | 666.393 |  | 0.262596 | 178.6222
0215 | 2024 | 666.96 |  | 0.2633942 | 179.6622
0215 | 2024 | 666.96 |  | 0.2621969 | 180.7022
0215 | 2024 | 666.889 |  | 0.2630949 | 181.7422
0215 | 2024 | 666.889 |  | 0.2622967 | 182.7622
0215 | 2024 | 666.889 |  | 0.2623965 | 183.8022
0215 | 2024 | 666.819 |  | 0.2624963 | 184.8222
0215 | 2024 | 666.819 |  | 0.2624963 | 185.8622
0215 | 2024 | 666.748 |  | 0.2616981 | 186.8922
0215 | 2024 | 666.748 |  | 0.2619974 | 187.9122
0215 | 2024 | 667.767 |  | 0.2616981 | 188.9522
0215 | 2024 | 667.767 |  | 0.261299 | 189.9922
0215 | 2024 | 667.624 |  | 0.2613988 | 191.0322
0215 | 2024 | 667.624 |  | 0.261299 | 192.0522
0215 | 2024 | 667.624 |  | 0.2610995 | 193.0922
0215 | 2024 | 667.126 |  | 0.2613988 | 194.1222
0215 | 2024 | 667.126 |  | 0.2604011 | 195.1522
0215 | 2024 | 667.696 |  | 0.2609997 | 196.1822
0215 | 2024 | 667.696 |  | 0.2602015 | 197.2022
0215 | 2024 | 667.862 |  | 0.260002 | 198.2422
0215 | 2024 | 667.862 |  | 0.2603013 | 199.2822
0215 | 2024 | 667.934 |  | 0.2606006 | 200.3022
0215 | 2024 | 667.934 |  | 0.2609997 | 201.3422
0215 | 2024 | 668.148 |  | 0.260002 | 202.3722
0215 | 2024 | 668.148 |  | 0.2599022 | 203.4022
0215 | 2024 | 668.148 |  | 0.260002 | 204.4322
0215 | 2024 | 668.458 |  | 0.2594034 | 205.4722
0215 | 2024 | 668.458 |  | 0.2596029 | 206.4722
0215 | 2024 | 668.529 |  | 0.2593036 | 0.002401762
0215 | 2024 | 668.529 |  | 0.2597027 | 0.002413683
0215 | 2024 | 668.529 |  | 0.2594034 | 0.002425604
0215 | 2024 | 668.743 |  | 0.2592038 | 0.002437641
0215 | 2024 | 668.743 |  | 0.2593036 | 0.002449447
0215 | 2024 | 668.815 |  | 0.2595031 | 0.002461368
0215 | 2024 | 668.815 |  | 0.2586052 | 0.002473405
0215 | 2024 | 668.791 |  | 0.258705 | 0.002485211
0215 | 2024 | 668.791 |  | 0.2592038 | 0.002497364
0215 | 2024 | 668.505 |  | 0.2593036 | 0.002509169
0215 | 2024 | 668.505 |  | 0.2589045 | 0.002521091
0215 | 2024 | 668.791 |  | 0.2593036 | 0.002533012
0215 | 2024 | 668.791 |  | 0.258705 | 0.002545049
0215 | 2024 | 668.791 |  | 0.2579068 | 0.00255697
0215 | 2024 | 669.41 |  | 0.258705 | 0.002568891
0215 | 2024 | 669.41 |  | 0.2585054 | 0.002580813
0215 | 2024 | 669.624 |  | 0.2577073 | 0.002592734
0215 | 2024 | 669.624 |  | 0.258705 | 0.002604771
0215 | 2024 | 669.553 |  | 0.2573082 | 0.002616577
0215 | 2024 | 669.553 |  | 0.2577073 | 0.002628614
0215 | 2024 | 669.839 |  | 0.257807 | 0.002640535
0215 | 2024 | 669.839 |  | 0.257807 | 0.002652341
0215 | 2024 | 669.839 |  | 0.2579068 | 0.002664378
0215 | 2024 | 669.958 |  | 0.2579068 | 0.002676183
0215 | 2024 | 669.958 |  | 0.2586052 | 0.00268822
0215 | 2024 | 669.743 |  | 0.2572084 | 0.002700257
0215 | 2024 | 669.743 |  | 0.2579068 | 0.002712063
0215 | 2024 | 669.529 |  | 0.2576075 | 0.002724216
0215 | 2024 | 669.529 |  | 0.2571087 | 0.002736137
0215 | 2024 | 669.743 |  | 0.2577073 | 0.002748174
0215 | 2024 | 669.743 |  | 0.2577073 | 0.002759748
0215 | 2024 | 669.886 |  | 0.2580066 | 0.002771901
0215 | 2024 | 669.886 |  | 0.2575077 | 0.002783706
0215 | 2024 | 669.886 |  | 0.2575077 | 0.002795743
0215 | 2024 | 670.172 |  | 0.2577073 | 0.002807665
0215 | 2024 | 670.172 |  | 0.2567096 | 0.002819817
0215 | 2024 | 670.315 |  | 0.2570089 | 0.002831623
0215 | 2024 | 670.315 |  | 0.2561109 | 0.00284366
0215 | 2024 | 670.077 |  | 0.2572084 | 0.002855466
0215 | 2024 | 670.077 |  | 0.2568093 | 0.002867503
0215 | 2024 | 669.719 |  | 0.2542153 | 0.00287954
0215 | 2024 | 669.719 |  | 0.268682 | 0.002891461
0215 | 2024 | 672.577 |  | 0.2630949 | 0.002903498
0215 | 2024 | 672.577 |  | 0.2619974 | 0.002915419
0215 | 2024 | 672.577 |  | 0.2624963 | 0.002927341
0215 | 2024 | 674.91 |  | 0.2611992 | 0.002939146
0215 | 2024 | 674.91 |  | 0.2616981 | 0.002951183
0215 | 2024 | 675.481 |  | 0.2618976 | 0.002963104
0215 | 2024 | 675.481 |  | 0.2631947 | 0.002975026
0215 | 2024 | 674.481 |  | 0.2706774 | 0.002987063
0215 | 2024 | 674.481 |  | 0.2681832 | 0.002998868
0215 | 2024 | 665.709 |  | 0.2659882 | 0.00301079
0215 | 2024 | 665.709 |  | 0.2669859 | 0.003022827
0215 | 2024 | 665.709 |  | 0.2663873 | 0.003034864
0215 | 2024 | 662.567 |  | 0.2666866 | 0.003046901
0215 | 2024 | 662.567 |  | 0.2665869 | 0.003058706
0215 | 2024 | 661.859 |  | 0.2668862 | 0.003070743
0215 | 2024 | 661.859 |  | 0.2663873 | 0.003082549
0215 | 2024 | 661.788 |  | 0.2665869 | 0.003094586
0215 | 2024 | 661.788 |  | 0.2652898 | 0.003106507
0215 | 2024 | 662.449 |  | 0.2643919 | 0.003118428
0215 | 2024 | 662.449 |  | 0.2624963 | 0.00313035
0215 | 2024 | 662.307 |  | 0.2620972 | 0.003142387
0215 | 2024 | 662.307 |  | 0.2619974 | 0.003154424
0215 | 2024 | 662.237 |  | 0.2617979 | 0.003166345
0215 | 2024 | 662.237 |  | 0.2618976 | 0.003178266
0215 | 2024 | 662.307 |  | 0.2608999 | 0.003190303
0215 | 2024 | 662.307 |  | 0.2615983 | 0.003202109
0215 | 2024 | 662.307 |  | 0.2606006 | 0.003214146
0215 | 2024 | 662.426 |  | 0.2637933 | 0.003226067
0215 | 2024 | 662.426 |  | 0.2385513 | 0.003237989
0215 | 2024 | 659.591 |  | 0.2340617 | 0.003250026
0215 | 2024 | 659.591 |  | 0.267385 | 0.003261831
0215 | 2024 | 657.678 |  | 0.2741694 | 0.003273868
0215 | 2024 | 657.678 |  | 0.2710765 | 0.003285674
0215 | 2024 | 644.641 |  | 0.2555123 | 0.003297711
0215 | 2024 | 644.641 |  | 0.2606006 | 0.003309516
0215 | 2024 | 608.322 |  | 0.2619974 | 0.003321553
0215 | 2024 | 608.322 |  | 0.2602015 | 0.003333475
0215 | 2024 | 608.322 |  | 0.2715754 | 0.003345396
0215 | 2024 | 520.722 |  | 0.2386511 | 0.003357433
0215 | 2024 | 520.722 |  | 0.2409458 | 0.003369239
0215 | 2024 | 387.952 |  | 0.2632944 | 0.00338116
0215 | 2024 | 387.952 |  | 0.2468323 | 0.003393197
0215 | 2024 | 284.385 |  | 0.2520204 | 0.003405118
0215 | 2024 | 284.385 |  | 0.2525192 | 0.00341704
0215 | 2024 | 196.257 |  | 0.3881074 | 0.003428961
0215 | 2024 | 196.257 |  | -1.407662 | 0.003440998
0215 | 2024 | 131.822 |  | 0.02903322 | 0.003452803
0215 | 2024 | 131.822 |  | 0.3873092 | 0.003464841
0215 | 2024 | 131.822 |  | -0.528684 | 0.003476646
0215 | 2024 | 99.802 |  | -1.311384 | 0.003488683
0215 | 2024 | 99.802 |  | -7.611593 | 0.003500489
0215 | 2024 | 86.035 |  | -0.9202833 | 0.003512526
0215 | 2024 | 86.035 |  | 0.3213609 | 0.003524447
0215 | 2024 | 76.616 |  | 0.189564 | 0.003536368
0215 | 2024 | 76.616 |  | 0.2627956 | 0.003548405
0215 | 2024 | 74.442 |  | 0.2685823 | 0.003560442
0215 | 2024 | 74.442 |  | 0.2628953 | 0.003572248
0215 | 2024 | 74.442 |  | 0.2628953 | 0.003584285
0215 | 2024 | 71.641 |  | 0.2617979 | 0.003596322
0215 | 2024 | 71.641 |  | 0.2662875 | 0.003608128
0215 | 2024 | 68.96 |  | 0.2670857 | 0.003620165
0215 | 2024 | 68.96 |  | 0.2658885 | 0.00363197
0215 | 2024 | 63.308 |  | 0.2613988 | 0.003644007
0215 | 2024 | 63.308 |  | 0.2676843 | 0.003655813
0215 | 2024 | 60.893 |  | 0.2636935 | 0.00366785
0215 | 2024 | 60.893 |  | 0.2562107 | 0.003679887
0215 | 2024 | 60.893 |  | 0.263494 | 0.003691924
0215 | 2024 | 63.067 |  | 0.2630949 | 0.003703498
0215 | 2024 | 63.067 |  | 0.2635937 | 0.003715535
0215 | 2024 | 62.632 |  | 0.2677841 | 0.003727572
0215 | 2024 | 62.632 |  | 0.2649905 | 0.003739493
0215 | 2024 | 61.038 |  | 0.2641924 | 0.003751415
0215 | 2024 | 61.038 |  | 0.2643919 | 0.00376322
0215 | 2024 | 59.202 |  | 0.263893 | 0.003775257
0215 | 2024 | 59.202 |  | 0.2629951 | 0.003787178
0215 | 2024 | 57.319 |  | 0.2640926 | 0.003799216
0215 | 2024 | 57.319 |  | 0.2654894 | 0.003811021
0215 | 2024 | 55.435 |  | 0.2650903 | 0.003823058
0215 | 2024 | 55.435 |  | 0.2631947 | 0.003834864
0215 | 2024 | 55.435 |  | 0.260002 | 0.003846901
0215 | 2024 | 53.43 |  | 0.2595031 | 0.003858822
0215 | 2024 | 53.43 |  | 0.2609997 | 0.003870859
0215 | 2024 | 51.764 |  | 0.2645914 | 0.003882665
0215 | 2024 | 51.764 |  | 0.2631947 | 0.003894702
0215 | 2024 | 50.242 |  | 0.2635937 | 0.003906739
0215 | 2024 | 50.242 |  | 0.2637933 | 0.003918776
0215 | 2024 | 48.721 |  | 0.2635937 | 0.00393035
0215 | 2024 | 48.721 |  | 0.2641924 | 0.003942618
0215 | 2024 | 48.721 |  | 0.2654894 | 0.00395454
0215 | 2024 | 47.341 |  | 0.2645914 | 0.003966229
0215 | 2024 | 47.341 |  | 0.2635937 | 0.003978266
0215 | 2024 | 46.019 |  | 0.2649905 | 0.003990072
0215 | 2024 | 46.019 |  | 0.2646912 | 0.004002109
0215 | 2024 | 44.771 |  | 0.2604011 | 0.00401403
0215 | 2024 | 44.771 |  | 0.2620972 | 0.004025952
0215 | 2024 | 43.424 |  | 0.2629951 | 0.004037873
0215 | 2024 | 43.424 |  | 0.2643919 | 0.004049794
0215 | 2024 | 43.424 |  | 0.2615983 | 0.004061831
0215 | 2024 | 42.396 |  | 0.2630949 | 0.004073637
0215 | 2024 | 42.396 |  | 0.2641924 | 0.004085558
0215 | 2024 | 41.441 |  | 0.2670857 | 0.004097595
0215 | 2024 | 41.441 |  | 0.268682 | 0.004109632
0215 | 2024 | 40.486 |  | 0.2644917 | 0.004121669
0215 | 2024 | 40.486 |  | 0.2648908 | 0.004133475
0215 | 2024 | 39.58 |  | 0.2643919 | 0.004145512
0215 | 2024 | 39.58 |  | 0.2656889 | 0.004157433
0215 | 2024 | 38.846 |  | 0.2632944 | 0.004169354
0215 | 2024 | 38.846 |  | 0.2633942 | 0.004181391
0215 | 2024 | 37.964 |  | 0.2637933 | 0.004193197
0215 | 2024 | 37.964 |  | 0.2623965 | 0.004205118
0215 | 2024 | 37.964 |  | 0.2679836 | 0.00421704
0215 | 2024 | 37.205 |  | 3.177492 | 0.004229077
0215 | 2024 | 37.205 |  | 0.5768732 | 0.004240882
0215 | 2024 | 36.985 |  | -1.258206 | 0.004252919
0215 | 2024 | 36.985 |  | 0.2798563 | 0.004264493
0215 | 2024 | 42.126 |  | 0.2630949 | 0.004276646
0215 | 2024 | 42.126 |  | 0.2672852 | 0.004288567
0215 | 2024 | 41.318 |  | 0.2659882 | 0.004300489
0215 | 2024 | 41.318 |  | 0.2655891 | 0.004312294
0215 | 2024 | 41.318 |  | 0.263893 | 0.004324216
0215 | 2024 | 44.183 |  | 0.2675846 | 0.004336253
0215 | 2024 | 44.183 |  | 0.2663873 | 0.004348174
0215 | 2024 | 46.901 |  | 0.2645914 | 0.004360095
0215 | 2024 | 46.901 |  | 0.2664871 | 0.004372132
0215 | 2024 | 47.268 |  | 0.2665869 | 0.004384053
0215 | 2024 | 47.268 |  | 0.2684825 | 0.004395975
0215 | 2024 | 47.268 |  | 0.2650903 | 0.00440778
0215 | 2024 | 47.39 |  | 0.2685823 | 0.004419817
0215 | 2024 | 47.39 |  | 0.2662875 | 0.004431854
0215 | 2024 | 46.582 |  | 0.2669859 | 0.00444366
0215 | 2024 | 46.582 |  | 0.267385 | 0.004455697
0215 | 2024 | 47.899 |  | 0.2672852 | 0.004467503
0215 | 2024 | 47.899 |  | 0.2674848 | 0.00447954
0215 | 2024 | 47.899 |  | 0.267385 | 0.004491345
0215 | 2024 | 47.899 |  | 0.2671855 | 0.004503382
0215 | 2024 | 47.899 |  | 0.2679836 | 0.004515303
0215 | 2024 | 47.097 |  | 0.267385 | 0.004527341
0215 | 2024 | 47.097 |  | 0.2670857 | 0.004539378
0215 | 2024 | 49.638 |  | 0.2674848 | 0.004551183
0215 | 2024 | 49.638 |  | 0.2677841 | 0.004563104
0215 | 2024 | 47.972 |  | 0.2674848 | 0.004575257
0215 | 2024 | 47.972 |  | 0.2677841 | 0.004587063
0215 | 2024 | 50.073 |  | 0.269979 | 0.004598984
0215 | 2024 | 50.073 |  | 0.2677841 | 0.004611021
0215 | 2024 | 50.073 |  | 0.2670857 | 0.004622827
0215 | 2024 | 47.537 |  | 0.2677841 | 0.004634864
0215 | 2024 | 47.537 |  | 0.2675846 | 0.004646901
0215 | 2024 | 48.189 |  | 0.2681832 | 0.004658706
0215 | 2024 | 48.189 |  | 0.2676843 | 0.004670628
0215 | 2024 | 49.059 |  | 0.2680834 | 0.004682665
0215 | 2024 | 49.059 |  | 0.2679836 | 0.004694702
0215 | 2024 | 51.45 |  | 0.306096 | 0.004706623
0215 | 2024 | 51.45 |  | -0.4253218 | 0.004718428
0215 | 2024 | 53.044 |  | 0.3012072 | 0.004730581
0215 | 2024 | 53.044 |  | -2.51302 | 0.004742271
0215 | 2024 | 50.725 |  | -2.352489 | 0.004754077
0215 | 2024 | 50.725 |  | -1.263893 | 0.004766114
0215 | 2024 | 50.725 |  | 0.2681832 | 0.004778151
0215 | 2024 | 49.856 |  | 0.2547142 | 0.004789956
0215 | 2024 | 49.856 |  | 0.2700788 | 0.004801993
0215 | 2024 | 49.276 |  | -1.50873 | 0.004813799
0215 | 2024 | 49.276 |  | -0.5992218 | 0.004825836
0215 | 2024 | 49.276 |  | -0.5997206 | 0.004837641
0215 | 2024 | 49.276 |  | -0.5997206 | 0.004849678
0215 | 2024 | 48.334 |  | -0.5986232 | 0.004861716
0215 | 2024 | 48.334 |  | -0.5988227 | 0.004873637