## Sheet1
NREL ID | Fiscal Year(FY) | Temperature of flow below biomass[°C] | Internal Temperature[°C] | Mass [g,Normalized] | Time from Start [s] | SubjectID
0216 | 2024 | 471.119 |  | 0.999712 | 0.7227216
0216 | 2024 | 596.468 |  | 0.9989209 | 1.762722
0216 | 2024 | 596.468 |  | 0.9982648 | 2.782722
0216 | 2024 | 596.468 |  | 0.9949029 | 3.822722
0216 | 2024 | 614.645 |  | 0.9934931 | 4.852722
0216 | 2024 | 614.645 |  | 0.9908904 | 5.872722
0216 | 2024 | 619.676 |  | 0.9872031 | 6.912722
0216 | 2024 | 619.676 |  | 0.9849257 | 7.952722
0216 | 2024 | 621.919 |  | 0.9812385 | 8.962722
0216 | 2024 | 621.919 |  | 0.977985 | 10.00272
0216 | 2024 | 622.982 |  | 0.9734302 | 11.04272
0216 | 2024 | 622.982 |  | 0.9700683 | 12.06272
0216 | 2024 | 625.817 |  | 0.9670318 | 13.10272
0216 | 2024 | 625.817 |  | 0.9625854 | 14.13272
0216 | 2024 | 625.817 |  | 0.9584644 | 15.16272
0216 | 2024 | 625.817 |  | 0.9542349 | 16.20272
0216 | 2024 | 625.817 |  | 0.948704 | 17.22272
0216 | 2024 | 627.446 |  | 0.9437154 | 18.27272
0216 | 2024 | 627.446 |  | 0.9386184 | 19.28272
0216 | 2024 | 628.367 |  | 0.931027 | 20.32272
0216 | 2024 | 628.367 |  | 0.9264722 | 21.35272
0216 | 2024 | 629.501 |  | 0.9203991 | 22.39272
0216 | 2024 | 629.501 |  | 0.9160612 | 23.42272
0216 | 2024 | 629.501 |  | 0.9097712 | 24.46272
0216 | 2024 | 630.588 |  | 0.9031558 | 25.48272
0216 | 2024 | 630.588 |  | 0.8979503 | 26.52272
0216 | 2024 | 632.642 |  | 0.8912265 | 27.55272
0216 | 2024 | 632.642 |  | 0.8859126 | 28.56272
0216 | 2024 | 633.422 |  | 0.8791888 | 29.60272
0216 | 2024 | 633.422 |  | 0.8728988 | 30.62272
0216 | 2024 | 634.697 |  | 0.8668257 | 31.65272
0216 | 2024 | 634.697 |  | 0.8599935 | 32.69272
0216 | 2024 | 635.784 |  | 0.8534866 | 33.73272
0216 | 2024 | 635.784 |  | 0.8466544 | 34.75272
0216 | 2024 | 635.784 |  | 0.8389546 | 35.78272
0216 | 2024 | 637.13 |  | 0.8294111 | 36.81272
0216 | 2024 | 637.13 |  | 0.822362 | 37.85272
0216 | 2024 | 637.909 |  | 0.8155298 | 38.88272
0216 | 2024 | 637.909 |  | 0.8089144 | 39.91272
0216 | 2024 | 638.807 |  | 0.80154 | 40.94272
0216 | 2024 | 638.807 |  | 0.7929726 | 41.97272
0216 | 2024 | 639.728 |  | 0.7883093 | 42.99272
0216 | 2024 | 639.728 |  | 0.7729097 | 44.03272
0216 | 2024 | 639.728 |  | 0.7748617 | 45.07272
0216 | 2024 | 640.933 |  | 0.7657521 | 46.09272
0216 | 2024 | 640.933 |  | 0.7621733 | 47.12272
0216 | 2024 | 639.303 |  | 0.7534975 | 48.16272
0216 | 2024 | 639.303 |  | 0.7454723 | 49.19272
0216 | 2024 | 640.366 |  | 0.7383147 | 50.21272
0216 | 2024 | 640.366 |  | 0.7301811 | 51.25272
0216 | 2024 | 641.429 |  | 0.7218306 | 52.29272
0216 | 2024 | 641.429 |  | 0.7116365 | 53.31272
0216 | 2024 | 640.933 |  | 0.7017677 | 54.34272
0216 | 2024 | 640.933 |  | 0.6950439 | 55.37272
0216 | 2024 | 640.933 |  | 0.6851751 | 56.41272
0216 | 2024 | 641.759 |  | 0.6780176 | 57.44272
0216 | 2024 | 641.759 |  | 0.6676066 | 58.48272
0216 | 2024 | 642.751 |  | 0.6606659 | 59.52272
0216 | 2024 | 642.751 |  | 0.6513393 | 60.55272
0216 | 2024 | 642.397 |  | 0.6427719 | 61.57272
0216 | 2024 | 642.397 |  | 0.6331201 | 62.61272
0216 | 2024 | 643.531 |  | 0.624878 | 63.63272
0216 | 2024 | 643.531 |  | 0.6147923 | 64.67272
0216 | 2024 | 643.601 |  | 0.6065503 | 65.70272
0216 | 2024 | 643.601 |  | 0.5951632 | 66.74272
0216 | 2024 | 643.601 |  | 0.5875718 | 67.76272
0216 | 2024 | 645.089 |  | 0.572606 | 68.80272
0216 | 2024 | 645.089 |  | 0.5637133 | 69.83272
0216 | 2024 | 645.727 |  | 0.5538445 | 70.87272
0216 | 2024 | 645.727 |  | 0.5447348 | 71.89272
0216 | 2024 | 647.073 |  | 0.5347576 | 72.93272
0216 | 2024 | 647.073 |  | 0.5261902 | 73.95272
0216 | 2024 | 648.349 |  | 0.5156708 | 74.98272
0216 | 2024 | 648.349 |  | 0.5073202 | 76.01272
0216 | 2024 | 648.987 |  | 0.4982106 | 77.05272
0216 | 2024 | 648.987 |  | 0.4893179 | 78.07272
0216 | 2024 | 648.987 |  | 0.4787984 | 79.11272
0216 | 2024 | 649.341 |  | 0.4706648 | 80.15272
0216 | 2024 | 649.341 |  | 0.4622058 | 81.20272
0216 | 2024 | 650.616 |  | 0.4529877 | 82.22272
0216 | 2024 | 650.616 |  | 0.4446372 | 83.25272
0216 | 2024 | 651.466 |  | 0.4360698 | 84.26272
0216 | 2024 | 651.466 |  | 0.427394 | 85.30272
0216 | 2024 | 652.742 |  | 0.4190435 | 86.35272
0216 | 2024 | 652.742 |  | 0.4068973 | 87.36272
0216 | 2024 | 652.742 |  | 0.3995228 | 88.39272
0216 | 2024 | 653.309 |  | 0.392799 | 89.43272
0216 | 2024 | 653.309 |  | 0.3871597 | 90.45272
0216 | 2024 | 653.946 |  | 0.3785923 | 91.48272
0216 | 2024 | 653.946 |  | 0.3726277 | 92.52272
0216 | 2024 | 654.868 |  | 0.3654701 | 93.54272
0216 | 2024 | 654.868 |  | 0.3598308 | 94.58272
0216 | 2024 | 655.86 |  | 0.3533239 | 95.61272
0216 | 2024 | 655.86 |  | 0.3476846 | 96.64272
0216 | 2024 | 656.663 |  | 0.3424791 | 97.67272
0216 | 2024 | 656.663 |  | 0.3371652 | 98.71272
0216 | 2024 | 656.663 |  | 0.3318512 | 99.73272
0216 | 2024 | 657.159 |  | 0.3272964 | 100.7727
0216 | 2024 | 657.159 |  | 0.3224162 | 101.8027
0216 | 2024 | 657.159 |  | 0.3191628 | 102.8227
0216 | 2024 | 657.159 |  | 0.3125474 | 103.8627
0216 | 2024 | 658.221 |  | 0.3086433 | 104.8827
0216 | 2024 | 658.221 |  | 0.3054983 | 105.9227
0216 | 2024 | 658.93 |  | 0.3019195 | 106.9627
0216 | 2024 | 658.93 |  | 0.297907 | 107.9827
0216 | 2024 | 659.497 |  | 0.2960633 | 109.0227
0216 | 2024 | 659.497 |  | 0.2938944 | 110.0527
0216 | 2024 | 659.497 |  | 0.2910747 | 111.0827
0216 | 2024 | 659.497 |  | 0.2891227 | 112.1127
0216 | 2024 | 659.497 |  | 0.2870621 | 113.1527
0216 | 2024 | 659.898 |  | 0.2846763 | 114.1727
0216 | 2024 | 659.898 |  | 0.2834834 | 115.2127
0216 | 2024 | 660.961 |  | 0.2813144 | 116.2427
0216 | 2024 | 660.961 |  | 0.2803384 | 117.2727
0216 | 2024 | 661.315 |  | 0.2784947 | 118.3127
0216 | 2024 | 661.315 |  | 0.2776272 | 119.3527
0216 | 2024 | 661.315 |  | 0.2757835 | 120.3727
0216 | 2024 | 662.307 |  | 0.2754582 | 121.4127
0216 | 2024 | 662.307 |  | 0.2754582 | 122.4427
0216 | 2024 | 662.095 |  | 0.2729639 | 123.4727
0216 | 2024 | 662.095 |  | 0.2726385 | 124.4627
0216 | 2024 | 662.591 |  | 0.2726385 | 125.5027
0216 | 2024 | 662.591 |  | 0.2710118 | 126.5427
0216 | 2024 | 663.583 |  | 0.2712287 | 127.5627
0216 | 2024 | 663.583 |  | 0.2714456 | 128.6027
0216 | 2024 | 663.134 |  | 0.2698189 | 129.6427
0216 | 2024 | 663.134 |  | 0.2697104 | 130.6727
0216 | 2024 | 663.134 |  | 0.2687344 | 131.7127
0216 | 2024 | 663.418 |  | 0.2687344 | 132.7327
0216 | 2024 | 663.418 |  | 0.2685175 | 133.7727
0216 | 2024 | 663.914 |  | 0.268626 | 134.7927
0216 | 2024 | 663.914 |  | 0.2675415 | 135.8327
0216 | 2024 | 664.646 |  | 0.2668908 | 136.8727
0216 | 2024 | 664.646 |  | 0.2673246 | 137.8927
0216 | 2024 | 664.858 |  | 0.2665654 | 138.9227
0216 | 2024 | 664.858 |  | 0.2658063 | 139.9627
0216 | 2024 | 664.858 |  | 0.2660232 | 140.9827
0216 | 2024 | 665.213 |  | 0.2661317 | 142.0227
0216 | 2024 | 665.213 |  | 0.2659148 | 143.0627
0216 | 2024 | 665.283 |  | 0.2655894 | 144.1027
0216 | 2024 | 665.283 |  | 0.265481 | 145.1327
0216 | 2024 | 665.685 |  | 0.2649387 | 146.1527
0216 | 2024 | 665.685 |  | 0.2650472 | 147.1927
0216 | 2024 | 665.827 |  | 0.2647218 | 148.2227
0216 | 2024 | 665.827 |  | 0.2645049 | 149.2527
0216 | 2024 | 666.393 |  | 0.2643965 | 150.2827
0216 | 2024 | 666.393 |  | 0.2647218 | 151.3127
0216 | 2024 | 666.393 |  | 0.2640711 | 152.3527
0216 | 2024 | 666.512 |  | 0.2637458 | 153.3827
0216 | 2024 | 666.512 |  | 0.2639627 | 154.4027
0216 | 2024 | 666.937 |  | 0.2629867 | 155.4427
0216 | 2024 | 666.937 |  | 0.264288 | 156.4727
0216 | 2024 | 667.291 |  | 0.263312 | 157.5027
0216 | 2024 | 667.291 |  | 0.2630951 | 158.5327
0216 | 2024 | 667.505 |  | 0.2626613 | 159.5727
0216 | 2024 | 667.505 |  | 0.2624444 | 160.5927
0216 | 2024 | 667.624 |  | 0.2627698 | 161.6227
0216 | 2024 | 667.624 |  | 0.2627698 | 162.6627
0216 | 2024 | 667.624 |  | 0.2625529 | 163.6927
0216 | 2024 | 667.553 |  | 0.2624444 | 164.7227
0216 | 2024 | 667.553 |  | 0.2622275 | 165.7627
0216 | 2024 | 668.053 |  | 0.2620106 | 166.8027
0216 | 2024 | 668.053 |  | 0.2625529 | 167.8327
0216 | 2024 | 667.934 |  | 0.2614684 | 168.8627
0216 | 2024 | 667.934 |  | 0.2628782 | 169.9027
0216 | 2024 | 668.434 |  | 0.2617937 | 170.9227
0216 | 2024 | 668.434 |  | 0.2608177 | 171.9627
0216 | 2024 | 668.291 |  | 0.261143 | 172.9927
0216 | 2024 | 668.291 |  | 0.2607093 | 174.0127
0216 | 2024 | 668.291 |  | 0.2610346 | 175.0527
0216 | 2024 | 669.148 |  | 0.2614684 | 176.0927
0216 | 2024 | 669.148 |  | 0.2599501 | 177.1127
0216 | 2024 | 669.339 |  | 0.2613599 | 178.1527
0216 | 2024 | 669.339 |  | 0.2604924 | 179.1927
0216 | 2024 | 669.053 |  | 0.2607093 | 180.2027
0216 | 2024 | 669.053 |  | 0.2614684 | 181.2427
0216 | 2024 | 669.196 |  | 0.2616853 | 182.2627
0216 | 2024 | 669.196 |  | 0.2609261 | 183.3027
0216 | 2024 | 669.196 |  | 0.2604924 | 184.3427
0216 | 2024 | 669.696 |  | 0.2602755 | 185.3627
0216 | 2024 | 669.696 |  | 0.2604924 | 186.4027
0216 | 2024 | 669.839 |  | 0.2598417 | 187.4327
0216 | 2024 | 669.839 |  | 0.2604924 | 188.4527
0216 | 2024 | 669.696 |  | 0.2608177 | 189.4927
0216 | 2024 | 669.696 |  | 0.2604924 | 190.5127
0216 | 2024 | 669.839 |  | 0.2604924 | 191.5527
0216 | 2024 | 669.839 |  | 0.2607093 | 192.5927
0216 | 2024 | 670.267 |  | 0.2602755 | 193.6127
0216 | 2024 | 670.267 |  | 0.2592994 | 194.6427
0216 | 2024 | 670.267 |  | 0.2603839 | 195.6827
0216 | 2024 | 669.839 |  | 0.2596248 | 196.7027
0216 | 2024 | 669.839 |  | 0.2606008 | 197.7427
0216 | 2024 | 670.267 |  | 0.2603839 | 198.7627
0216 | 2024 | 670.267 |  | 0.2595163 | 199.8027
0216 | 2024 | 670.41 |  | 0.2597332 | 200.8427
0216 | 2024 | 670.41 |  | 0.2597332 | 201.8627
0216 | 2024 | 671.124 |  | 0.2597332 | 202.9027
0216 | 2024 | 671.124 |  | 0.259191 | 203.9327
0216 | 2024 | 671.124 |  | 0.2598417 | 204.9727
0216 | 2024 | 670.767 |  | 0.2592994 | 206.0127
0216 | 2024 | 670.767 |  | 0.2586487 | 0.002396212
0216 | 2024 | 671.196 |  | 0.259191 | 0.002408133
0216 | 2024 | 671.196 |  | 0.2576727 | 0.00242017
0216 | 2024 | 671.41 |  | 0.2588656 | 0.002431976
0216 | 2024 | 671.41 |  | 0.2592994 | 0.002444013
0216 | 2024 | 671.124 |  | 0.259191 | 0.002455934
0216 | 2024 | 671.124 |  | 0.259191 | 0.002467856
0216 | 2024 | 671.624 |  | 0.2595163 | 0.002479893
0216 | 2024 | 671.624 |  | 0.2595163 | 0.002491814
0216 | 2024 | 671.624 |  | 0.257998 | 0.002503851
0216 | 2024 | 671.362 |  | 0.2587572 | 0.002515772
0216 | 2024 | 671.362 |  | 0.2589741 | 0.002527809
0216 | 2024 | 671.648 |  | 0.2590825 | 0.002539615
0216 | 2024 | 671.648 |  | 0.2587572 | 0.002551652
0216 | 2024 | 671.791 |  | 0.2585403 | 0.002563457
0216 | 2024 | 671.791 |  | 0.2586487 | 0.002575263
0216 | 2024 | 671.577 |  | 0.257022 | 0.002587416
0216 | 2024 | 671.577 |  | 0.2589741 | 0.002599221
0216 | 2024 | 671.672 |  | 0.2589741 | 0.002611143
0216 | 2024 | 671.672 |  | 0.2587572 | 0.002623064
0216 | 2024 | 671.672 |  | 0.2583234 | 0.002635101
0216 | 2024 | 671.886 |  | 0.2584318 | 0.002646907
0216 | 2024 | 671.886 |  | 0.2590825 | 0.002658712
0216 | 2024 | 672.315 |  | 0.2584318 | 0.002670749
0216 | 2024 | 672.315 |  | 0.2572389 | 0.002682786
0216 | 2024 | 672.434 |  | 0.2583234 | 0.002695055
0216 | 2024 | 672.434 |  | 0.2902071 | 0.002706629
0216 | 2024 | 675.291 |  | 0.2704696 | 0.002718666
0216 | 2024 | 675.291 |  | 0.2652641 | 0.002730471
0216 | 2024 | 677.291 |  | 0.2645049 | 0.002742393
0216 | 2024 | 677.291 |  | 0.2647218 | 0.002754314
0216 | 2024 | 677.291 |  | 0.2648303 | 0.002766119
0216 | 2024 | 677.505 |  | 0.2639627 | 0.002778157
0216 | 2024 | 677.505 |  | 0.2746991 | 0.002790309
0216 | 2024 | 670.958 |  | 0.2715541 | 0.002802115
0216 | 2024 | 670.958 |  | 0.2701442 | 0.00281392
0216 | 2024 | 666.181 |  | 0.270578 | 0.002825957
0216 | 2024 | 666.181 |  | 0.2704696 | 0.002837879
0216 | 2024 | 665.331 |  | 0.2699273 | 0.002849916
0216 | 2024 | 665.331 |  | 0.2680837 | 0.002861837
0216 | 2024 | 665.331 |  | 0.2667823 | 0.002873643
0216 | 2024 | 665.661 |  | 0.2661317 | 0.002885564
0216 | 2024 | 665.661 |  | 0.2655894 | 0.002897601
0216 | 2024 | 665.307 |  | 0.265481 | 0.002909407
0216 | 2024 | 665.307 |  | 0.2652641 | 0.002921444
0216 | 2024 | 665.307 |  | 0.2651556 | 0.002933481
0216 | 2024 | 665.307 |  | 0.2652641 | 0.002945286
0216 | 2024 | 665.307 |  | 0.2650472 | 0.002957207
0216 | 2024 | 665.307 |  | 0.2649387 | 0.002969244
0216 | 2024 | 665.354 |  | 0.265481 | 0.00298105
0216 | 2024 | 665.354 |  | 0.2651556 | 0.002993087
0216 | 2024 | 665.354 |  | 0.2651556 | 0.003004893
0216 | 2024 | 665.354 |  | 0.2639627 | 0.00301693
0216 | 2024 | 665.354 |  | 0.2652641 | 0.003028851
0216 | 2024 | 665.496 |  | 0.2677584 | 0.003040772
0216 | 2024 | 665.496 |  | 0.2155948 | 0.003052694
0216 | 2024 | 663.087 |  | 0.2026895 | 0.003064731
0216 | 2024 | 663.087 |  | 0.1929292 | 0.003076768
0216 | 2024 | 647.144 |  | 0.2766511 | 0.003088689
0216 | 2024 | 647.144 |  | 0.2687344 | 0.003100379
0216 | 2024 | 433.907 |  | 0.2425984 | 0.003112532
0216 | 2024 | 433.907 |  | 0.286303 | 0.003124221
0216 | 2024 | 433.907 |  | 0.2699273 | 0.003136258
0216 | 2024 | 293.617 |  | 19.63323 | 0.003148295
0216 | 2024 | 293.617 |  | -1.991975 | 0.003160101
0216 | 2024 | 177.372 |  | -0.08805986 | 0.003172022
0216 | 2024 | 177.372 |  | -0.6090446 | 0.003184059
0216 | 2024 | 126.628 |  | -0.7425442 | 0.003195865
0216 | 2024 | 126.628 |  | -1.452337 | 0.003207902
0216 | 2024 | 104.342 |  | 0.2291509 | 0.003219823
0216 | 2024 | 104.342 |  | 0.3292485 | 0.00323186
0216 | 2024 | 104.342 |  | 0.260167 | 0.003243666
0216 | 2024 | 106.033 |  | 0.3171023 | 0.003255587
0216 | 2024 | 106.033 |  | 0.3904132 | 0.003267624
0216 | 2024 | 105.453 |  | -0.0006506886 | 0.003279545
0216 | 2024 | 105.453 |  | 0.3256697 | 0.003291467
0216 | 2024 | 100.961 |  | 0.3540831 | 0.003303272
0216 | 2024 | 100.961 |  | 0.3847739 | 0.003315309
0216 | 2024 | 95.02 |  | 0.3265373 | 0.003327346
0216 | 2024 | 95.02 |  | 0.3135235 | 0.003339152
0216 | 2024 | 90.093 |  | 0.3430214 | 0.003351073
0216 | 2024 | 90.093 |  | 0.3341286 | 0.003362994
0216 | 2024 | 90.093 |  | 0.3368398 | 0.003375032
0216 | 2024 | 85.455 |  | 0.3377074 | 0.003386953
0216 | 2024 | 85.455 |  | 0.3202473 | 0.003398758
0216 | 2024 | 81.398 |  | 0.3265373 | 0.003410795
0216 | 2024 | 81.398 |  | 0.3449734 | 0.003422717
0216 | 2024 | 77.075 |  | 0.3669884 | 0.003434638
0216 | 2024 | 77.075 |  | 0.3942089 | 0.003446675
0216 | 2024 | 73.669 |  | 0.3532155 | 0.003458481
0216 | 2024 | 73.669 |  | 0.3634096 | 0.003470518
0216 | 2024 | 73.669 |  | 0.3675306 | 0.003482439
0216 | 2024 | 70.554 |  | 0.3699165 | 0.003494476
0216 | 2024 | 70.554 |  | 0.3824965 | 0.003506513
0216 | 2024 | 67.656 |  | 0.3627589 | 0.003518319
0216 | 2024 | 67.656 |  | 0.3836894 | 0.003530356
0216 | 2024 | 65.24 |  | 0.4078733 | 0.003542277
0216 | 2024 | 65.24 |  | 0.3270795 | 0.003554198
0216 | 2024 | 62.922 |  | 0.3326103 | 0.003566235
0216 | 2024 | 62.922 |  | 0.3341286 | 0.003578041
0216 | 2024 | 60.748 |  | 0.332285 | 0.003589962
0216 | 2024 | 60.748 |  | 0.3386834 | 0.003601999
0216 | 2024 | 60.748 |  | 0.3316343 | 0.003613805
0216 | 2024 | 58.357 |  | 0.3476846 | 0.003625842
0216 | 2024 | 58.357 |  | 0.3589632 | 0.003637879
0216 | 2024 | 56.546 |  | 0.3487691 | 0.003649916
0216 | 2024 | 56.546 |  | 0.3586379 | 0.003661721
0216 | 2024 | 54.662 |  | 0.36059 | 0.003673758
0216 | 2024 | 54.662 |  | 0.3703503 | 0.003685564
0216 | 2024 | 52.923 |  | 0.3494198 | 0.003697601
0216 | 2024 | 52.923 |  | 0.3460579 | 0.003709522
0216 | 2024 | 51.305 |  | 0.3512634 | 0.003721444
0216 | 2024 | 51.305 |  | 0.3460579 | 0.003733481
0216 | 2024 | 51.305 |  | 0.3387919 | 0.003745055
0216 | 2024 | 49.783 |  | 0.3428045 | 0.003757092
0216 | 2024 | 49.783 |  | 0.3495283 | 0.003769013
0216 | 2024 | 48.407 |  | 0.3545169 | 0.00378105
0216 | 2024 | 48.407 |  | 0.3600477 | 0.003792856
0216 | 2024 | 46.925 |  | 0.3653617 | 0.003804893
0216 | 2024 | 46.925 |  | 0.3663377 | 0.003816814
0216 | 2024 | 45.823 |  | 0.3718686 | 0.003828735
0216 | 2024 | 45.823 |  | 0.3794599 | 0.003840888
0216 | 2024 | 45.823 |  | 0.3862922 | 0.003852694
0216 | 2024 | 44.795 |  | 0.3861837 | 0.003864499
0216 | 2024 | 44.795 |  | 0.3883527 | 0.00387642
0216 | 2024 | 43.693 |  | 0.3860753 | 0.003888342
0216 | 2024 | 43.693 |  | 0.3609153 | 0.003900379
0216 | 2024 | 42.714 |  | 0.3628674 | 0.0039123
0216 | 2024 | 42.714 |  | 0.346817 | 0.003924221
0216 | 2024 | 41.759 |  | 0.3466002 | 0.003936143
0216 | 2024 | 41.759 |  | 0.34172 | 0.003948295
0216 | 2024 | 40.951 |  | 0.346817 | 0.003960101
0216 | 2024 | 40.951 |  | 0.3482269 | 0.003972138
0216 | 2024 | 40.951 |  | 0.3437805 | 0.003984175
0216 | 2024 | 40.094 |  | 0.3442143 | 0.003995981
0216 | 2024 | 40.094 |  | 0.3437805 | 0.004008018
0216 | 2024 | 39.58 |  | 0.3454072 | 0.004019592
0216 | 2024 | 39.58 |  | 0.3503958 | 0.004031629
0216 | 2024 | 38.919 |  | 0.3617829 | 0.004043666
0216 | 2024 | 38.919 |  | 0.3673137 | 0.004055471
0216 | 2024 | 38.258 |  | 0.405379 | 0.004067508
0216 | 2024 | 38.258 |  | 0.3808698 | 0.00407943
0216 | 2024 | 37.768 |  | -0.009977226 | 0.004091351
0216 | 2024 | 37.768 |  | 0.4769548 | 0.004103272
0216 | 2024 | 37.768 |  | -0.5675089 | 0.004115309
0216 | 2024 | 38.062 |  | 0.3925821 | 0.004127115
0216 | 2024 | 38.062 |  | 0.2776272 | 0.004139152
0216 | 2024 | 39.678 |  | 0.2525756 | 0.004151189
0216 | 2024 | 39.678 |  | 0.2575643 | 0.00416311
0216 | 2024 | 42.347 |  | 0.2632036 | 0.004175032
0216 | 2024 | 42.347 |  | 0.2646134 | 0.004186953
0216 | 2024 | 44.477 |  | 0.2690598 | 0.00419899
0216 | 2024 | 44.477 |  | 0.2691682 | 0.004210795
0216 | 2024 | 44.477 |  | 0.2704696 | 0.004222832
0216 | 2024 | 45.872 |  | 0.2684091 | 0.004234754
0216 | 2024 | 45.872 |  | 0.2723132 | 0.004246559
0216 | 2024 | 46.534 |  | 0.2672161 | 0.004258596
0216 | 2024 | 46.534 |  | 0.2703611 | 0.004270633
0216 | 2024 | 46.607 |  | 0.2685175 | 0.004282439
0216 | 2024 | 46.607 |  | 0.2668908 | 0.004294476
0216 | 2024 | 46.46 |  | 0.2615768 | 0.004306282
0216 | 2024 | 46.46 |  | 0.2625529 | 0.004318319
0216 | 2024 | 46.827 |  | 0.2617937 | 0.00433024
0216 | 2024 | 46.827 |  | 0.2641796 | 0.004342393
0216 | 2024 | 46.827 |  | 0.2622275 | 0.00435443
0216 | 2024 | 47.072 |  | 0.2641796 | 0.004366467
0216 | 2024 | 47.072 |  | 0.2663486 | 0.004378041
0216 | 2024 | 47.219 |  | 0.2697104 | 0.004390078
0216 | 2024 | 47.219 |  | 0.2702527 | 0.004401883
0216 | 2024 | 46.852 |  | 0.2732892 | 0.00441392
0216 | 2024 | 46.852 |  | 0.2649387 | 0.004425842
0216 | 2024 | 45.677 |  | 0.2550699 | 0.004437763
0216 | 2024 | 45.677 |  | 0.2383689 | 0.0044498
0216 | 2024 | 48.238 |  | -0.5950548 | 0.004461606
0216 | 2024 | 48.238 |  | 0.04489752 | 0.004473643
0216 | 2024 | 48.238 |  | 0.03513719 | 0.00448568
0216 | 2024 | 61.932 |  | 0.04164407 | 0.004497485
0216 | 2024 | 61.932 |  | 0.0344865 | 0.004509522
0216 | 2024 | 67.076 |  | 0.0369808 | 0.004521328
0216 | 2024 | 67.076 |  | 0.04186097 | 0.004533249
0216 | 2024 | 69.105 |  | 0.03958356 | 0.004545286
0216 | 2024 | 69.105 |  | 0.04522286 | 0.004557092
0216 | 2024 | 66.786 |  | 0.0342696 | 0.004569129
0216 | 2024 | 66.786 |  | 0.0399089 | 0.00458105
0216 | 2024 | 66.786 |  | 0.04554821 | 0.004592856
0216 | 2024 | 62.584 |  | 0.0371977 | 0.004604893
0216 | 2024 | 62.584 |  | 0.04262011 | 0.00461693
0216 | 2024 | 58.671 |  | 0.04294545 | 0.004628735
0216 | 2024 | 58.671 |  | 0.04240321 | 0.004640772
0216 | 2024 | 53.72 |  | 0.04348769 | 0.004652578
0216 | 2024 | 53.72 |  | 0.04381304 | 0.004664615
0216 | 2024 | 53.068 |  | 0.04457217 | 0.004676536
0216 | 2024 | 53.068 |  | 0.04489752 | 0.004688342
0216 | 2024 | 55.314 |  | 0.04348769 | 0.004700379
0216 | 2024 | 55.314 |  | 0.0403427 | 0.004712416
0216 | 2024 | 55.314 |  | 0.05053682 | 0.004724221
0216 | 2024 | 59.372 |  | 0.03763149 | 0.004736143
0216 | 2024 | 59.372 |  | 0.04229476 | 0.00474818
0216 | 2024 | 60.676 |  | 0.00976033 | 0.004760101
0216 | 2024 | 60.676 |  | 0.06615335 | 0.004772022
0216 | 2024 | 53.503 |  | -0.005530853 | 0.004783944
0216 | 2024 | 53.503 |  | -0.002385858 | 0.004795865
0216 | 2024 | 50.315 |  | 0.002494306 | 0.004807902
0216 | 2024 | 50.315 |  | -0.008133608 | 0.004819707
0216 | 2024 | 47.899 |  | -0.01800239 | 0.004831744
0216 | 2024 | 47.899 |  | -0.00173517 | 0.00484355
0216 | 2024 | 47.899 |  | -0.00227741 | 0.004855587
0216 | 2024 | 43.498 |  | 0.002602755 | 0.004867624
0216 | 2024 | 43.498 |  | 0.00574775 | 0.004879545
0216 | 2024 | 44.526 |  | 0.007916712 | 0.004891351
0216 | 2024 | 44.526 |  | 0.006723783 | 0.004903272
0216 | 2024 | 44.354 |  | 0.003470339 | 0.004915309
0216 | 2024 | 44.354 |  | 0.004121028 | 0.004927115
0216 | 2024 | 46.044 |  | -0.0001084481 | 0.004939152
0216 | 2024 | 46.044 |  | 0.001626722 | 0.004950957
0216 | 2024 | 46.044 |  | 0.002602755 | 0.004962994
0216 | 2024 | 45.897 |  | -0.0005422405 | 0.004975032
0216 | 2024 | 45.897 |  | 0.01008567 | 0.004986953
0216 | 2024 | 47.948 |  | 0.0085674 | 0.00499899
0216 | 2024 | 47.948 |  | 0.007374471 | 0.005010795
0216 | 2024 | 48.165 |  | 0.004771717 | 0.005022832
0216 | 2024 | 48.165 |  | -0.0008675849 | 0.005034869
0216 | 2024 | 46.411 |  | 0.002060514 | 0.005046675
0216 | 2024 | 46.411 |  | 0.006398438 | 0.005058481
0216 | 2024 | 46.852 |  | 0.003253443 | 0.005070402
0216 | 2024 | 46.852 |  | 0.004988613 | 0.005082207
0216 | 2024 | 46.852 |  | -0.003470339 | 0.005094244
0216 | 2024 | 46.974 |  | 0.001626722 | 0.005106282
0216 | 2024 | 46.974 |  | -0.004229476 | 0.005118203
0216 | 2024 | 47.048 |  | -0.001192929 | 0.005130124
0216 | 2024 | 47.048 |  | 0.01550808 | 0.005142045
0216 | 2024 | 46.24 |  | 0.0005422405 | 0.005153967
0216 | 2024 | 46.24 |  | -0.006615335 | 0.005165888
0216 | 2024 | 46.166 |  | -0.001409825 | 0.005177694
0216 | 2024 | 46.166 |  | -0.00227741 | 0.005189731
0216 | 2024 | 45.358 |  | -0.002168962 | 0.005201652
0216 | 2024 | 45.358 |  | -0.001409825 | 0.005213689
0216 | 2024 | 45.358 |  | -0.000976033 | 0.00522561
0216 | 2024 | 46.974 |  | -0.001301377 | 0.005237416
0216 | 2024 | 46.974 |  | -0.00227741 | 0.005249453
0216 | 2024 | 47.779 |  | -0.001518274 | 0.005261258
0216 | 2024 | 47.779 |  | -0.0005422405 | 0.005273295
0216 | 2024 | 43.032 |  | -0.001301377 | 0.005285332
0216 | 2024 | 43.032 |  | -0.001409825 | 0.005297254
0216 | 2024 | 42.445 |  | -0.001518274 | 0.005309059
0216 | 2024 | 42.445 |  | -0.0005422405 | 0.005321096
0216 | 2024 | 42.445 |  | -0.001518274 | 0.005333018
0216 | 2024 | 43.326 |  | -0.001084481 | 0.005344823
0216 | 2024 | 43.326 |  | -0.001192929 | 0.005356744
0216 | 2024 | 44.428 |  | -0.001192929 | 0.005368782
0216 | 2024 | 44.428 |  | -0.001301377 | 0.005380819
0216 | 2024 | 46.264 |  | -0.0006506886 | 0.005392624
0216 | 2024 | 46.264 |  | -0.0007591368 | 0.005404661
0216 | 2024 | 43.326 |  | -0.0007591368 | 0.005416582
0216 | 2024 | 43.326 |  | -0.001301377 | 0.005428388
0216 | 2024 | 43.693 |  | -0.001192929 | 0.005440425
0216 | 2024 | 43.693 |  | -0.001084481 | 0.005452462
0216 | 2024 | 43.693 |  | -0.001409825 | 0.005464152
0216 | 2024 | 42.934 |  | -0.001626722 | 0.005476189
0216 | 2024 | 42.934 |  | -0.001518274 | 0.00548811
0216 | 2024 | 42.788 |  | -0.001192929 | 0.005500032
0216 | 2024 | 42.788 |  | -0.001626722 | 0.005511953
0216 | 2024 | 44.844 |  | -0.001192929 | 0.00552399
0216 | 2024 | 44.844 |  | -0.001409825 | 0.005535795
0216 | 2024 | 45.946 |  | -0.001843618 | 0.005547717
0216 | 2024 | 45.946 |  | -0.001518274 | 0.005559754
0216 | 2024 | 44.918 |  | -0.001626722 | 0.005571791
0216 | 2024 | 44.918 |  | -0.001626722 | 0.005583596
0216 | 2024 | 44.918 |  | -0.001843618 | 0.005595518
0216 | 2024 | 44.844 |  | -0.00173517 | 0.005607439
0216 | 2024 | 44.844 |  | -0.001409825 | 0.005619592
0216 | 2024 | 42.788 |  | -0.001626722 | 0.005631397
0216 | 2024 | 42.788 |  | -0.00173517 | 0.005643203
0216 | 2024 | 42.494 |  | -0.001301377 | 0.00565524
0216 | 2024 | 42.494 |  | -0.002168962 | 0.005667277
0216 | 2024 | 43.449 |  | -0.001843618 | 0.005679082
0216 | 2024 | 43.449 |  | -0.001518274 | 0.005691119
0216 | 2024 | 43.449 |  | -0.00173517 | 0.005702925
0216 | 2024 | 43.816 |  | -0.001843618 | 0.005714962
0216 | 2024 | 43.816 |  | -0.001518274 | 0.005726883
0216 | 2024 | 44.624 |  | -0.001626722 | 0.005738805
0216 | 2024 | 44.624 |  | -0.001626722 | 0.005750842
0216 | 2024 | 44.477 |  | -0.001626722 | 0.005762763
0216 | 2024 | 44.477 |  | -0.001518274 | 0.0057748
0216 | 2024 | 42.788 |  | -0.001952066 | 0.005786837
0216 | 2024 | 42.788 |  | -0.002060514 | 0.005798758
0216 | 2024 | 44.403 |  | -0.001626722 | 0.005810564
0216 | 2024 | 44.403 |  | -0.001626722 | 0.005822601
0216 | 2024 | 44.403 |  | -0.001409825 | 0.005834407
0216 | 2024 | 45.579 |  | -0.001409825 | 0.005846444
0216 | 2024 | 45.579 |  | -0.001409825 | 0.005858365
0216 | 2024 | 44.771 |  | -0.001084481 | 0.005870286
0216 | 2024 | 44.771 |  | -0.001301377 | 0.005882323
0216 | 2024 | 46.901 |  | -0.001626722 | 0.005894244
0216 | 2024 | 46.901 |  | -0.001518274 | 0.00590605
0216 | 2024 | 46.901 |  | -0.001626722 | 0.005917971
0216 | 2024 | 46.901 |  | -0.001843618 | 0.005930008
0216 | 2024 | 46.093 |  | -0.001518274 | 0.00594193
0216 | 2024 | 46.093 |  | -0.00173517 | 0.005953735
0216 | 2024 | 46.093 |  | -0.001843618 | 0.005965772
0216 | 2024 | 46.166 |  | -0.001843618 | 0.005977694
0216 | 2024 | 46.166 |  | -0.001626722 | 0.005989499
0216 | 2024 | 43.522 |  | -0.002060514 | 0.006001536