## Sheet1
NREL ID | Fiscal Year(FY) | Temperature of flow below biomass[°C] | Internal Temperature[°C] | Mass [g,Normalized] | Time from Start [s] | SubjectID
0218 | 2024 | 387.383 |  | 0.9999933 | 0.2588405
0218 | 2024 | 387.383 |  | 0.9997763 | 1.278841
0218 | 2024 | 589.661 |  | 0.9991084 | 2.318841
0218 | 2024 | 589.661 |  | 0.9970498 | 3.338841
0218 | 2024 | 617.715 |  | 0.9970498 | 4.368841
0218 | 2024 | 617.715 |  | 0.9954613 | 5.408841
0218 | 2024 | 623.384 |  | 0.9917168 | 6.428841
0218 | 2024 | 623.384 |  | 0.99049 | 7.468841
0218 | 2024 | 625.533 |  | 0.987712 | 8.498841
0218 | 2024 | 625.533 |  | 0.9844877 | 9.538841
0218 | 2024 | 628.651 |  | 0.980879 | 10.56884
0218 | 2024 | 628.651 |  | 0.9768524 | 11.59884
0218 | 2024 | 628.651 |  | 0.9736753 | 12.61884
0218 | 2024 | 628.863 |  | 0.9662998 | 13.65884
0218 | 2024 | 628.863 |  | 0.9626688 | 14.67884
0218 | 2024 | 630.351 |  | 0.9593782 | 15.71884
0218 | 2024 | 630.351 |  | 0.9503007 | 16.74884
0218 | 2024 | 631.32 |  | 0.9454215 | 17.77884
0218 | 2024 | 631.32 |  | 0.9398616 | 18.80884
0218 | 2024 | 633.02 |  | 0.9340747 | 19.84884
0218 | 2024 | 633.02 |  | 0.9281743 | 20.86884
0218 | 2024 | 634.437 |  | 0.9223874 | 21.90884
0218 | 2024 | 634.437 |  | 0.9162601 | 22.92884
0218 | 2024 | 634.437 |  | 0.9103597 | 23.96884
0218 | 2024 | 635.335 |  | 0.9028708 | 24.98884
0218 | 2024 | 635.335 |  | 0.8968569 | 26.02884
0218 | 2024 | 636.752 |  | 0.8905027 | 27.06884
0218 | 2024 | 636.752 |  | 0.8836945 | 28.08884
0218 | 2024 | 637.957 |  | 0.8766595 | 29.12884
0218 | 2024 | 637.957 |  | 0.8700783 | 30.15884
0218 | 2024 | 638.807 |  | 0.8631567 | 31.17884
0218 | 2024 | 638.807 |  | 0.856462 | 32.21884
0218 | 2024 | 638.807 |  | 0.8450017 | 33.25884
0218 | 2024 | 639.468 |  | 0.838534 | 34.27884
0218 | 2024 | 639.468 |  | 0.82957 | 35.31884
0218 | 2024 | 640.318 |  | 0.8242369 | 36.33884
0218 | 2024 | 640.318 |  | 0.816748 | 37.37884
0218 | 2024 | 640.885 |  | 0.8083513 | 38.39884
0218 | 2024 | 640.885 |  | 0.8012028 | 39.43884
0218 | 2024 | 642.232 |  | 0.7936004 | 40.45884
0218 | 2024 | 642.232 |  | 0.7863384 | 41.49884
0218 | 2024 | 642.09 |  | 0.7794168 | 42.51884
0218 | 2024 | 642.09 |  | 0.7701123 | 43.55884
0218 | 2024 | 642.09 |  | 0.7637581 | 44.59884
0218 | 2024 | 643.365 |  | 0.7561557 | 45.61884
0218 | 2024 | 643.365 |  | 0.7478725 | 46.65884
0218 | 2024 | 644.216 |  | 0.7394758 | 47.68884
0218 | 2024 | 644.216 |  | 0.7317599 | 48.71884
0218 | 2024 | 645.208 |  | 0.7184841 | 49.75884
0218 | 2024 | 645.208 |  | 0.7108817 | 50.77884
0218 | 2024 | 645.208 |  | 0.7016907 | 51.81884
0218 | 2024 | 645.208 |  | 0.6927267 | 52.83884
0218 | 2024 | 646.837 |  | 0.6839896 | 53.87884
0218 | 2024 | 646.837 |  | 0.676841 | 54.89884
0218 | 2024 | 646.837 |  | 0.6668558 | 55.93884
0218 | 2024 | 647.333 |  | 0.6584591 | 56.96884
0218 | 2024 | 647.333 |  | 0.6494951 | 57.98884
0218 | 2024 | 648.183 |  | 0.6396233 | 59.02884
0218 | 2024 | 648.183 |  | 0.6306593 | 60.06884
0218 | 2024 | 648.963 |  | 0.6227164 | 61.16884
0218 | 2024 | 648.963 |  | 0.6125043 | 62.19884
0218 | 2024 | 649.955 |  | 0.5977533 | 63.23884
0218 | 2024 | 649.955 |  | 0.5887893 | 64.26884
0218 | 2024 | 649.955 |  | 0.584364 | 65.16884
0218 | 2024 | 650.238 |  | 0.5741518 | 66.19884
0218 | 2024 | 650.238 |  | 0.5598548 | 67.23884
0218 | 2024 | 651.089 |  | 0.5491887 | 68.25884
0218 | 2024 | 651.089 |  | 0.5394304 | 69.29884
0218 | 2024 | 652.081 |  | 0.5312606 | 70.31884
0218 | 2024 | 652.081 |  | 0.5199138 | 71.35884
0218 | 2024 | 652.435 |  | 0.5103824 | 72.38884
0218 | 2024 | 652.435 |  | 0.5011914 | 73.42884
0218 | 2024 | 652.718 |  | 0.4914331 | 74.44884
0218 | 2024 | 652.718 |  | 0.4822421 | 75.48884
0218 | 2024 | 652.718 |  | 0.4706683 | 76.52884
0218 | 2024 | 653.994 |  | 0.4620447 | 77.56884
0218 | 2024 | 653.994 |  | 0.4539884 | 78.57884
0218 | 2024 | 654.49 |  | 0.4452513 | 79.60884
0218 | 2024 | 654.49 |  | 0.4362873 | 80.63884
0218 | 2024 | 654.986 |  | 0.4270963 | 81.66884
0218 | 2024 | 654.986 |  | 0.4184727 | 82.70884
0218 | 2024 | 655.836 |  | 0.4061046 | 83.75884
0218 | 2024 | 655.836 |  | 0.3982753 | 84.77884
0218 | 2024 | 656.332 |  | 0.3910133 | 85.81884
0218 | 2024 | 656.332 |  | 0.3832974 | 86.83884
0218 | 2024 | 656.332 |  | 0.3766027 | 87.87884
0218 | 2024 | 657.466 |  | 0.3694542 | 88.89884
0218 | 2024 | 657.466 |  | 0.3626461 | 89.93884
0218 | 2024 | 657.678 |  | 0.3565188 | 90.97884
0218 | 2024 | 657.678 |  | 0.3499376 | 92.01884
0218 | 2024 | 658.316 |  | 0.3442642 | 93.03884
0218 | 2024 | 658.316 |  | 0.3383638 | 94.05884
0218 | 2024 | 658.387 |  | 0.3328038 | 95.09884
0218 | 2024 | 658.387 |  | 0.3272438 | 96.11884
0218 | 2024 | 658.387 |  | 0.3216839 | 97.15884
0218 | 2024 | 659.45 |  | 0.3180529 | 98.17884
0218 | 2024 | 659.45 |  | 0.3136276 | 99.22884
0218 | 2024 | 659.804 |  | 0.3090888 | 100.2488
0218 | 2024 | 659.804 |  | 0.3034154 | 101.2688
0218 | 2024 | 660.229 |  | 0.2996709 | 102.3088
0218 | 2024 | 660.229 |  | 0.2949053 | 103.3488
0218 | 2024 | 660.512 |  | 0.2936571 | 104.3688
0218 | 2024 | 660.512 |  | 0.2901396 | 105.4088
0218 | 2024 | 660.512 |  | 0.286622 | 106.4488
0218 | 2024 | 661.504 |  | 0.2853739 | 107.4688
0218 | 2024 | 661.504 |  | 0.2826506 | 108.5088
0218 | 2024 | 662.284 |  | 0.2817429 | 109.5288
0218 | 2024 | 662.284 |  | 0.2787927 | 110.5688
0218 | 2024 | 662.496 |  | 0.2766368 | 111.5988
0218 | 2024 | 662.496 |  | 0.2744809 | 112.6288
0218 | 2024 | 662.496 |  | 0.2727788 | 113.6588
0218 | 2024 | 662.496 |  | 0.2719846 | 114.6888
0218 | 2024 | 663.063 |  | 0.2708499 | 115.7288
0218 | 2024 | 663.063 |  | 0.2700556 | 116.7488
0218 | 2024 | 663.205 |  | 0.268467 | 117.7888
0218 | 2024 | 663.205 |  | 0.2682401 | 118.8188
0218 | 2024 | 663.205 |  | 0.2674458 | 119.8588
0218 | 2024 | 663.488 |  | 0.2664246 | 120.8988
0218 | 2024 | 663.488 |  | 0.2661977 | 121.9188
0218 | 2024 | 664.126 |  | 0.265063 | 122.9488
0218 | 2024 | 664.126 |  | 0.2644956 | 123.9788
0218 | 2024 | 664.764 |  | 0.2635879 | 125.0188
0218 | 2024 | 664.764 |  | 0.2638148 | 126.0488
0218 | 2024 | 665.331 |  | 0.2633609 | 127.0888
0218 | 2024 | 665.331 |  | 0.263134 | 128.1288
0218 | 2024 | 665.331 |  | 0.2623397 | 129.1488
0218 | 2024 | 664.74 |  | 0.2626801 | 130.1888
0218 | 2024 | 664.74 |  | 0.2623397 | 131.2288
0218 | 2024 | 664.953 |  | 0.2605242 | 132.2488
0218 | 2024 | 664.953 |  | 0.261205 | 133.2888
0218 | 2024 | 665.661 |  | 0.2619993 | 134.3088
0218 | 2024 | 665.661 |  | 0.261432 | 135.3488
0218 | 2024 | 666.323 |  | 0.2613185 | 136.3788
0218 | 2024 | 666.323 |  | 0.2599569 | 137.3988
0218 | 2024 | 666.323 |  | 0.2598434 | 138.4388
0218 | 2024 | 666.393 |  | 0.2596165 | 139.4788
0218 | 2024 | 666.393 |  | 0.2592761 | 140.5088
0218 | 2024 | 667.102 |  | 0.2600704 | 141.5488
0218 | 2024 | 667.102 |  | 0.2587087 | 142.5688
0218 | 2024 | 667.173 |  | 0.2594811 | 143.6188
0218 | 2024 | 667.173 |  | 0.2594319 | 144.6188
0218 | 2024 | 667.385 |  | 0.2593521 | 145.6688
0218 | 2024 | 667.385 |  | 0.2592456 | 146.6988
0218 | 2024 | 667.886 |  | 0.2591143 | 147.7088
0218 | 2024 | 667.886 |  | 0.2589511 | 148.7488
0218 | 2024 | 668.029 |  | 0.2587615 | 149.7788
0218 | 2024 | 668.029 |  | 0.2590491 | 150.8088
0218 | 2024 | 668.029 |  | 0.2585953 | 151.8488
0218 | 2024 | 667.458 |  | 0.2573471 | 152.8688
0218 | 2024 | 667.458 |  | 0.257801 | 153.9088
0218 | 2024 | 668.386 |  | 0.257801 | 154.9288
0218 | 2024 | 668.386 |  | 0.257574 | 155.9688
0218 | 2024 | 668.386 |  | 0.2572336 | 157.0088
0218 | 2024 | 668.386 |  | 0.257574 | 158.0288
0218 | 2024 | 668.6 |  | 0.2566663 | 159.0688
0218 | 2024 | 668.6 |  | 0.2573471 | 160.0888
0218 | 2024 | 668.6 |  | 0.2580279 | 161.1288
0218 | 2024 | 668.886 |  | 0.2570067 | 162.1488
0218 | 2024 | 668.886 |  | 0.2572336 | 163.1888
0218 | 2024 | 668.886 |  | 0.2571202 | 164.2288
0218 | 2024 | 668.886 |  | 0.2581414 | 165.2688
0218 | 2024 | 668.958 |  | 0.2576875 | 166.2988
0218 | 2024 | 668.958 |  | 0.2563259 | 167.3288
0218 | 2024 | 669.6 |  | 0.2571202 | 168.3588
0218 | 2024 | 669.6 |  | 0.2560989 | 169.3888
0218 | 2024 | 669.6 |  | 0.2568932 | 170.4188
0218 | 2024 | 668.672 |  | 0.2566663 | 171.4488
0218 | 2024 | 668.672 |  | 0.2560989 | 172.4688
0218 | 2024 | 669.672 |  | 0.2556451 | 173.5088
0218 | 2024 | 669.672 |  | 0.2566663 | 174.5288
0218 | 2024 | 669.386 |  | 0.2562124 | 175.5688
0218 | 2024 | 669.386 |  | 0.2565528 | 176.5888
0218 | 2024 | 670.029 |  | 0.2554181 | 177.6288
0218 | 2024 | 670.029 |  | 0.2564394 | 178.6588
0218 | 2024 | 670.529 |  | 0.2557585 | 179.7088
0218 | 2024 | 670.529 |  | 0.2717576 | 180.7288
0218 | 2024 | 670.529 |  | 0.2644956 | 181.7688
0218 | 2024 | 674.172 |  | 0.2635879 | 182.7988
0218 | 2024 | 674.172 |  | 0.2623397 | 183.8288
0218 | 2024 | 675.386 |  | 0.2619993 | 184.8588
0218 | 2024 | 675.386 |  | 0.2621128 | 185.8888
0218 | 2024 | 675.886 |  | 0.2619993 | 186.9188
0218 | 2024 | 675.886 |  | 0.2622263 | 187.9488
0218 | 2024 | 676.1 |  | 0.2865086 | 188.9888
0218 | 2024 | 676.1 |  | 0.2709633 | 190.0088
0218 | 2024 | 664.48 |  | 0.2691478 | 191.0488
0218 | 2024 | 664.48 |  | 0.2681266 | 192.0688
0218 | 2024 | 664.48 |  | 0.2682401 | 193.1088
0218 | 2024 | 660.867 |  | 0.2682401 | 194.1388
0218 | 2024 | 660.867 |  | 0.2681266 | 195.1788
0218 | 2024 | 660.158 |  | 0.268694 | 196.2188
0218 | 2024 | 660.158 |  | 0.2652899 | 197.2388
0218 | 2024 | 660.229 |  | 0.2637014 | 198.2688
0218 | 2024 | 660.229 |  | 0.2640418 | 199.2988
0218 | 2024 | 660.205 |  | 0.2633609 | 200.3288
0218 | 2024 | 660.205 |  | 0.2637014 | 201.3588
0218 | 2024 | 660.205 |  | 0.2626801 | 202.3988
0218 | 2024 | 660.205 |  | 0.2638148 | 203.4188
0218 | 2024 | 660.205 |  | 0.2634744 | 204.4588
0218 | 2024 | 660.418 |  | 0.2713038 | 205.4788
0218 | 2024 | 660.418 |  | 0.2610916 | 206.5188
0218 | 2024 | 660.418 |  | 0.2654034 | 0.002402186
0218 | 2024 | 660.418 |  | 0.2654034 | 0.002413991
0218 | 2024 | 660.489 |  | 0.2619993 | 0.002426028
0218 | 2024 | 660.489 |  | 0.2615454 | 0.00243795
0218 | 2024 | 660.56 |  | 0.2619993 | 0.002449987
0218 | 2024 | 660.56 |  | 0.2622263 | 0.002461792
0218 | 2024 | 660.56 |  | 0.2638148 | 0.002473713
0218 | 2024 | 660.631 |  | 0.2623397 | 0.00248575
0218 | 2024 | 660.631 |  | 0.2624532 | 0.002497788
0218 | 2024 | 660.843 |  | 0.2601838 | 0.002509593
0218 | 2024 | 660.843 |  | 0.2669919 | 0.002521399
0218 | 2024 | 660.843 |  | 0.2615454 | 0.002533436
0218 | 2024 | 660.843 |  | 0.2665381 | 0.002545357
0218 | 2024 | 660.985 |  | 0.2622263 | 0.002557278
0218 | 2024 | 660.985 |  | 0.2673323 | 0.002569315
0218 | 2024 | 661.197 |  | 0.2608646 | 0.002581121
0218 | 2024 | 661.197 |  | 0.2621128 | 0.002593158
0218 | 2024 | 661.197 |  | 0.2675593 | 0.002605079
0218 | 2024 | 661.197 |  | 0.3427891 | 0.002617
0218 | 2024 | 661.197 |  | 0.2088959 | 0.002629038
0218 | 2024 | 658.717 |  | 0.2955861 | 0.002641075
0218 | 2024 | 658.717 |  | 0.2460002 | 0.002652764
0218 | 2024 | 654.962 |  | 0.2589357 | 0.002664801
0218 | 2024 | 654.962 |  | 0.2659707 | 0.002676607
0218 | 2024 | 620.904 |  | 0.2623397 | 0.002688644
0218 | 2024 | 620.904 |  | 0.2821968 | 0.002700565
0218 | 2024 | 620.904 |  | 0.2654034 | 0.002712487
0218 | 2024 | 406.294 |  | -0.4099626 | 0.002724408
0218 | 2024 | 406.294 |  | -0.3767162 | 0.002736445
0218 | 2024 | 363.946 |  | -0.4196074 | 0.00274825
0218 | 2024 | 363.946 |  | -0.3968002 | 0.002760288
0218 | 2024 | 261.158 |  | -9.639623 | 0.002772093
0218 | 2024 | 261.158 |  | -0.2875298 | 0.00278413
0218 | 2024 | 175.396 |  | -6.347101 | 0.002795936
0218 | 2024 | 175.396 |  | -2.027232 | 0.002807973
0218 | 2024 | 148.275 |  | -0.2044707 | 0.00282001
0218 | 2024 | 148.275 |  | -0.4924543 | 0.002831815
0218 | 2024 | 148.275 |  | -0.3973675 | 0.002843852
0218 | 2024 | 128.441 |  | -3.183139 | 0.002855658
0218 | 2024 | 128.441 |  | -0.4044026 | 0.002867695
0218 | 2024 | 110.839 |  | -0.4227845 | 0.002879616
0218 | 2024 | 110.839 |  | -1.205946 | 0.002891422
0218 | 2024 | 98.087 |  | -0.4106434 | 0.002903459
0218 | 2024 | 98.087 |  | -0.3399523 | 0.002915496
0218 | 2024 | 87.363 |  | -0.4124589 | 0.002927301
0218 | 2024 | 87.363 |  | -0.4236923 | 0.002939338
0218 | 2024 | 68.163 |  | -0.4098491 | 0.00295126
0218 | 2024 | 68.163 |  | -0.4116646 | 0.002963065
0218 | 2024 | 68.163 |  | -0.4086009 | 0.002975102
0218 | 2024 | 68.259 |  | -0.4108703 | 0.002987024
0218 | 2024 | 68.259 |  | -0.4099626 | 0.002999061
0218 | 2024 | 73.041 |  | -0.410303 | 0.003010866
0218 | 2024 | 73.041 |  | -0.4105299 | 0.003022903
0218 | 2024 | 70.94 |  | -0.4104164 | 0.003034709
0218 | 2024 | 70.94 |  | -0.4113242 | 0.003046746
0218 | 2024 | 67.656 |  | -0.4109838 | 0.003058667
0218 | 2024 | 67.656 |  | -0.4108703 | 0.003070588
0218 | 2024 | 67.656 |  | -0.4106434 | 0.00308251
0218 | 2024 | 65.047 |  | -0.4113242 | 0.003094431
0218 | 2024 | 65.047 |  | -0.4108703 | 0.0031067
0218 | 2024 | 62.584 |  | -0.4106434 | 0.003118621
0218 | 2024 | 62.584 |  | -0.4107568 | 0.003130542
0218 | 2024 | 60.41 |  | -0.4107568 | 0.003142579
0218 | 2024 | 60.41 |  | -0.4112107 | 0.003154385
0218 | 2024 | 58.405 |  | -0.4114376 | 0.003166422
0218 | 2024 | 58.405 |  | -0.4110972 | 0.003178227
0218 | 2024 | 56.449 |  | -0.4108703 | 0.003190264
0218 | 2024 | 56.449 |  | -0.4108703 | 0.003202301
0218 | 2024 | 56.449 |  | -0.4104164 | 0.003214107
0218 | 2024 | 54.71 |  | -0.4106434 | 0.003226144
0218 | 2024 | 54.71 |  | -0.4109838 | 0.00323795
0218 | 2024 | 52.802 |  | -0.4108703 | 0.003250102
0218 | 2024 | 52.802 |  | -0.4107568 | 0.003261908
0218 | 2024 | 51.353 |  | -0.4104164 | 0.003273945
0218 | 2024 | 51.353 |  | -0.4106434 | 0.00328575
0218 | 2024 | 49.904 |  | -0.4106434 | 0.003297788
0218 | 2024 | 49.904 |  | -0.4110972 | 0.003309825
0218 | 2024 | 48.672 |  | -0.4104164 | 0.003321862
0218 | 2024 | 48.672 |  | -0.4107568 | 0.003333667
0218 | 2024 | 48.672 |  | -0.4108703 | 0.003345704
0218 | 2024 | 47.465 |  | -0.4109838 | 0.003357625
0218 | 2024 | 47.465 |  | -0.4108703 | 0.003369547
0218 | 2024 | 46.215 |  | -0.4106434 | 0.003381352
0218 | 2024 | 46.215 |  | -0.4109838 | 0.003393505
0218 | 2024 | 45.26 |  | -0.4106434 | 0.003405311
0218 | 2024 | 45.26 |  | -0.4104164 | 0.003417348
0218 | 2024 | 43.987 |  | -0.4106434 | 0.003429153
0218 | 2024 | 43.987 |  | -0.4107568 | 0.00344119
0218 | 2024 | 43.987 |  | -0.4109838 | 0.003452996
0218 | 2024 | 43.179 |  | -0.4107568 | 0.003465033
0218 | 2024 | 43.179 |  | -0.4105299 | 0.00347707
0218 | 2024 | 42.224 |  | -0.410303 | 0.003489107
0218 | 2024 | 42.224 |  | -0.410303 | 0.003500681
0218 | 2024 | 41.49 |  | -0.4106434 | 0.00351295
0218 | 2024 | 41.49 |  | -0.4104164 | 0.003524755
0218 | 2024 | 40.78 |  | -0.4106434 | 0.003536908
0218 | 2024 | 40.78 |  | -0.4106434 | 0.003548713
0218 | 2024 | 39.972 |  | -0.4106434 | 0.00356075
0218 | 2024 | 39.972 |  | -0.4108703 | 0.003572556
0218 | 2024 | 39.972 |  | -0.4101895 | 0.003584246
0218 | 2024 | 39.384 |  | -0.4105299 | 0.003596283
0218 | 2024 | 39.384 |  | -0.4105299 | 0.003608204
0218 | 2024 | 38.576 |  | -0.4106434 | 0.003620125
0218 | 2024 | 38.576 |  | -0.4105299 | 0.003632047
0218 | 2024 | 38.062 |  | -0.4101895 | 0.003644084
0218 | 2024 | 38.062 |  | -0.4110972 | 0.003656005
0218 | 2024 | 37.475 |  | -0.4105299 | 0.003667811
0218 | 2024 | 37.475 |  | -0.4107568 | 0.003679848
0218 | 2024 | 36.96 |  | -0.4104164 | 0.003691885
0218 | 2024 | 36.96 |  | -0.4105299 | 0.003703922
0218 | 2024 | 36.96 |  | -0.4101895 | 0.003715843
0218 | 2024 | 36.446 |  | -0.410303 | 0.003727764
0218 | 2024 | 36.446 |  | -0.4105299 | 0.003739801
0218 | 2024 | 36.006 |  | -0.4105299 | 0.003751607
0218 | 2024 | 36.006 |  | -0.4107568 | 0.003763644
0218 | 2024 | 35.565 |  | -0.4105299 | 0.003775565
0218 | 2024 | 35.565 |  | -0.4106434 | 0.003787371
0218 | 2024 | 35.026 |  | -0.4104164 | 0.003799408
0218 | 2024 | 35.026 |  | -0.4106434 | 0.003811213
0218 | 2024 | 35.026 |  | -0.4106434 | 0.003823366
0218 | 2024 | 34.732 |  | -0.410303 | 0.003835172
0218 | 2024 | 34.732 |  | -0.410303 | 0.003847209
0218 | 2024 | 34.365 |  | -0.4104164 | 0.003859014
0218 | 2024 | 34.365 |  | -0.4105299 | 0.003871051
0218 | 2024 | 34.071 |  | -0.410303 | 0.003882857
0218 | 2024 | 34.071 |  | -0.4106434 | 0.003894894
0218 | 2024 | 33.704 |  | -0.4104164 | 0.003906931
0218 | 2024 | 33.704 |  | -0.410303 | 0.003918968
0218 | 2024 | 33.337 |  | -0.410303 | 0.003930774
0218 | 2024 | 33.337 |  | -0.4104164 | 0.003942811
0218 | 2024 | 33.337 |  | -0.4109838 | 0.0039545
0218 | 2024 | 33.043 |  | -0.4101895 | 0.003966538
0218 | 2024 | 33.043 |  | -0.4105299 | 0.003978343
0218 | 2024 | 32.627 |  | -0.410303 | 0.00399038
0218 | 2024 | 32.627 |  | -0.4099626 | 0.004002301
0218 | 2024 | 32.48 |  | -0.4106434 | 0.004014338
0218 | 2024 | 32.48 |  | -0.410303 | 0.004026144
0218 | 2024 | 32.186 |  | -0.4101895 | 0.004038181
0218 | 2024 | 32.186 |  | -0.4105299 | 0.004049987
0218 | 2024 | 32.186 |  | -0.4107568 | 0.004062024
0218 | 2024 | 32.039 |  | -0.4107568 | 0.004073829
0218 | 2024 | 32.039 |  | -0.410076 | 0.00408575
0218 | 2024 | 31.647 |  | -0.4107568 | 0.004097788
0218 | 2024 | 31.647 |  | -0.410303 | 0.004109709
0218 | 2024 | 31.427 |  | -0.4105299 | 0.00412163
0218 | 2024 | 31.427 |  | -0.4107568 | 0.004133667
0218 | 2024 | 31.207 |  | -0.4106434 | 0.004145473
0218 | 2024 | 31.207 |  | -0.4101895 | 0.00415751
0218 | 2024 | 30.913 |  | -0.4105299 | 0.004169431
0218 | 2024 | 30.913 |  | -0.410303 | 0.004181352
0218 | 2024 | 30.913 |  | -0.410303 | 0.004193274
0218 | 2024 | 30.839 |  | -0.4106434 | 0.004205195
0218 | 2024 | 30.839 |  | -0.4105299 | 0.004217116
0218 | 2024 | 30.619 |  | -0.4117781 | 0.004229038
0218 | 2024 | 30.619 |  | -0.4068989 | 0.004240959
0218 | 2024 | 30.399 |  | -0.5665494 | 0.00425288
0218 | 2024 | 30.399 |  | 0.4311812 | 0.004264917
0218 | 2024 | 28.881 |  | 0.7845229 | 0.004276723
0218 | 2024 | 28.881 |  | -0.4129127 | 0.004288875
0218 | 2024 | 41.074 |  | -0.4053103 | 0.004300913
0218 | 2024 | 41.074 |  | -0.4114376 | 0.004312718
0218 | 2024 | 41.074 |  | -0.410303 | 0.004324755
0218 | 2024 | 41.882 |  | -0.4089413 | 0.004336561
0218 | 2024 | 41.882 |  | -0.4105299 | 0.004348598
0218 | 2024 | 43.571 |  | -0.4106434 | 0.004360635
0218 | 2024 | 43.571 |  | -0.4095087 | 0.00437244
0218 | 2024 | 45.628 |  | -0.4105299 | 0.004384477
0218 | 2024 | 45.628 |  | -0.4098491 | 0.004396283
0218 | 2024 | 43.718 |  | -0.4096221 | 0.00440832
0218 | 2024 | 43.718 |  | -0.4131397 | 0.004420241
0218 | 2024 | 43.718 |  | -0.4109838 | 0.004432163
0218 | 2024 | 43.13 |  | -0.4079201 | 0.004443968
0218 | 2024 | 43.13 |  | -0.4104164 | 0.004456005
0218 | 2024 | 41.955 |  | -0.4095087 | 0.004468042
0218 | 2024 | 41.955 |  | -0.4101895 | 0.004480079
0218 | 2024 | 44.967 |  | -0.4101895 | 0.004492116
0218 | 2024 | 44.967 |  | -0.4098491 | 0.004503922
0218 | 2024 | 44.012 |  | -0.4104164 | 0.004515959
0218 | 2024 | 44.012 |  | -0.4090548 | 0.004527996
0218 | 2024 | 43.473 |  | -0.4099626 | 0.004540033
0218 | 2024 | 43.473 |  | -0.410303 | 0.004551838
0218 | 2024 | 43.473 |  | -0.4092817 | 0.004563644
0218 | 2024 | 43.987 |  | -0.410076 | 0.00457545
0218 | 2024 | 43.987 |  | -0.4098491 | 0.004587487
0218 | 2024 | 45.016 |  | -0.4097356 | 0.004599524
0218 | 2024 | 45.016 |  | -0.410303 | 0.004611329
0218 | 2024 | 45.456 |  | -0.4093952 | 0.004623366
0218 | 2024 | 45.456 |  | -0.410303 | 0.004635172
0218 | 2024 | 44.134 |  | -0.4099626 | 0.004647209
0218 | 2024 | 44.134 |  | -0.4099626 | 0.00465913
0218 | 2024 | 43.987 |  | -0.4096221 | 0.004671051
0218 | 2024 | 43.987 |  | -0.4095087 | 0.004683088
0218 | 2024 | 43.987 |  | -0.4099626 | 0.004694894
0218 | 2024 | 43.767 |  | -0.410303 | 0.004706931
0218 | 2024 | 43.767 |  | -0.4099626 | 0.004718737
0218 | 2024 | 43.057 |  | -0.4097356 | 0.004730774
0218 | 2024 | 43.057 |  | -0.4072393 | 0.004742811
0218 | 2024 | 47.537 |  | -0.4092817 | 0.004754848
0218 | 2024 | 47.537 |  | -0.4131397 | 0.004766653
0218 | 2024 | 48.479 |  | -0.410303 | 0.00477869
0218 | 2024 | 48.479 |  | -0.4106434 | 0.004790727
0218 | 2024 | 48.479 |  | -0.4090548 | 0.004802764
0218 | 2024 | 45.04 |  | -0.4110972 | 0.004814454
0218 | 2024 | 45.04 |  | -0.4091683 | 0.004826375
0218 | 2024 | 48.117 |  | -0.4098491 | 0.004838413
0218 | 2024 | 48.117 |  | -0.4115511 | 0.004850218
0218 | 2024 | 47.899 |  | -0.4133666 | 0.004862255
0218 | 2024 | 47.899 |  | -0.408374 | 0.004874061
0218 | 2024 | 46.509 |  | -0.4087144 | 0.004886098
0218 | 2024 | 46.509 |  | -0.4099626 | 0.004898135
0218 | 2024 | 46.509 |  | -0.4088279 | 0.00490994
0218 | 2024 | 46.362 |  | -0.4106434 | 0.004921977
0218 | 2024 | 46.362 |  | -0.4087144 | 0.004933783
0218 | 2024 | 44.085 |  | -0.4098491 | 0.004945936
0218 | 2024 | 44.085 |  | -0.4099626 | 0.004957857
0218 | 2024 | 44.746 |  | -0.410303 | 0.004969894
0218 | 2024 | 44.746 |  | -0.4098491 | 0.004981815
0218 | 2024 | 45.995 |  | -0.4098491 | 0.004993852
0218 | 2024 | 45.995 |  | -0.410076 | 0.005005774
0218 | 2024 | 45.921 |  | -0.4101895 | 0.005017695
0218 | 2024 | 45.921 |  | -0.4101895 | 0.005029732
0218 | 2024 | 45.921 |  | -0.4099626 | 0.005041769
0218 | 2024 | 45.921 |  | -0.4093952 | 0.00505369
0218 | 2024 | 45.921 |  | -0.4104164 | 0.005065727
0218 | 2024 | 46.436 |  | -0.410076 | 0.005077533
0218 | 2024 | 46.436 |  | -0.4098491 | 0.005089454
0218 | 2024 | 47.317 |  | -0.4107568 | 0.005101491
0218 | 2024 | 47.317 |  | -0.4097356 | 0.005113413
0218 | 2024 | 47.755 |  | -0.4106434 | 0.00512545
0218 | 2024 | 47.755 |  | -0.4099626 | 0.005137255
0218 | 2024 | 47.17 |  | -0.4071258 | 0.005149292
0218 | 2024 | 47.17 |  | -0.4109838 | 0.005161329
0218 | 2024 | 47.17 |  | -0.4063316 | 0.005173366
0218 | 2024 | 46.95 |  | -0.4121185 | 0.005185172
0218 | 2024 | 46.95 |  | -0.4062181 | 0.005197209
0218 | 2024 | 47.244 |  | -0.4105299 | 0.00520913
0218 | 2024 | 47.244 |  | -0.4118915 | 0.005220936
0218 | 2024 | 46.289 |  | -0.4093952 | 0.005232973
0218 | 2024 | 46.289 |  | -0.4096221 | 0.005244778
0218 | 2024 | 47.537 |  | -0.4099626 | 0.005256815
0218 | 2024 | 47.537 |  | -0.410076 | 0.005268737
0218 | 2024 | 44.673 |  | -0.4096221 | 0.005280774
0218 | 2024 | 44.673 |  | -0.4104164 | 0.005292811
0218 | 2024 | 44.673 |  | -0.4099626 | 0.005304732
0218 | 2024 | 44.746 |  | -0.410076 | 0.005316538
0218 | 2024 | 44.746 |  | -0.410076 | 0.00532869
0218 | 2024 | 44.232 |  | -0.410303 | 0.005340612
0218 | 2024 | 44.232 |  | -0.4097356 | 0.005352417
0218 | 2024 | 45.481 |  | -0.410076 | 0.005364454
0218 | 2024 | 45.481 |  | -0.410303 | 0.005376375
0218 | 2024 | 44.82 |  | -0.410076 | 0.005388297
0218 | 2024 | 44.82 |  | -0.4101895 | 0.005400334
0218 | 2024 | 45.113 |  | -0.4097356 | 0.005412024
0218 | 2024 | 45.113 |  | -0.4105299 | 0.005423829
0218 | 2024 | 45.113 |  | -0.4097356 | 0.00543575
0218 | 2024 | 46.876 |  | -0.4101895 | 0.005447788
0218 | 2024 | 46.876 |  | -0.4098491 | 0.005459825
0218 | 2024 | 47.489 |  | -0.410076 | 0.00547163
0218 | 2024 | 47.489 |  | -0.410076 | 0.005483667
0218 | 2024 | 48.141 |  | -0.410303 | 0.005495473
0218 | 2024 | 48.141 |  | -0.4105299 | 0.00550751
0218 | 2024 | 47.195 |  | -0.410303 | 0.005519431
0218 | 2024 | 47.195 |  | -0.410076 | 0.005531468
0218 | 2024 | 46.24 |  | -0.4096221 | 0.005543505
0218 | 2024 | 46.24 |  | -0.4105299 | 0.005555311
0218 | 2024 | 46.24 |  | -0.4101895 | 0.005567348
0218 | 2024 | 46.117 |  | -0.410303 | 0.005579038
0218 | 2024 | 46.117 |  | -0.4105299 | 0.005590959
0218 | 2024 | 45.456 |  | -0.4101895 | 0.005602996
0218 | 2024 | 45.456 |  | -0.4099626 | 0.005614917
0218 | 2024 | 48.527 |  | -0.410303 | 0.005626838
0218 | 2024 | 48.527 |  | -0.4099626 | 0.005638644
0218 | 2024 | 49.01 |  | -0.4104164 | 0.005650681
0218 | 2024 | 49.01 |  | -0.4101895 | 0.005662487
0218 | 2024 | 49.01 |  | -0.410303 | 0.005674524
0218 | 2024 | 47.561 |  | -0.4097356 | 0.005686561
0218 | 2024 | 47.561 |  | -0.4104164 | 0.005698366
0218 | 2024 | 49.807 |  | -0.4098491 | 0.005710403
0218 | 2024 | 49.807 |  | -0.4104164 | 0.005722325
0218 | 2024 | 50.894 |  | -0.4105299 | 0.005734246
0218 | 2024 | 50.894 |  | -0.4101895 | 0.005746167
0218 | 2024 | 51.353 |  | -0.410076 | 0.005758204
0218 | 2024 | 51.353 |  | -0.4107568 | 0.005770125
0218 | 2024 | 51.353 |  | -0.4104164 | 0.005781931
0218 | 2024 | 49.542 |  | -0.410076 | 0.005793968
0218 | 2024 | 49.542 |  | -0.4099626 | 0.005806005
0218 | 2024 | 47.875 |  | -0.4099626 | 0.005817926
0218 | 2024 | 47.875 |  | -0.410076 | 0.005829848
0218 | 2024 | 48.89 |  | -0.4101895 | 0.005841769
0218 | 2024 | 48.89 |  | -0.410076 | 0.005853922
0218 | 2024 | 48.89 |  | -0.4095087 | 0.005865727
0218 | 2024 | 46.631 |  | -0.4092817 | 0.005877649
0218 | 2024 | 46.631 |  | -0.4129127 | 0.005889454
0218 | 2024 | 47.072 |  | -0.4105299 | 0.005901491
0218 | 2024 | 47.072 |  | -0.4104164 | 0.005913413
0218 | 2024 | 45.897 |  | -0.4106434 | 0.005925334
0218 | 2024 | 45.897 |  | -0.4099626 | 0.005937371
0218 | 2024 | 44.526 |  | -0.4101895 | 0.005949292
0218 | 2024 | 44.526 |  | -0.4093952 | 0.005960982
0218 | 2024 | 45.26 |  | -0.410076 | 0.005972903
0218 | 2024 | 45.26 |  | -0.4093952 | 0.00598494
0218 | 2024 | 45.775 |  | -0.4114376 | 0.005996746
0218 | 2024 | 45.775 |  | -0.4104164 | 0.006008783
0218 | 2024 | 45.775 |  | -0.4101895 | 0.006020588
0218 | 2024 | 44.379 |  | -0.4107568 | 0.006032625
0218 | 2024 | 44.379 |  | -0.4110972 | 0.006044663
0218 | 2024 | 44.673 |  | -0.4091683 | 0.006056468
0218 | 2024 | 44.673 |  | -0.4112107 | 0.006068389
0218 | 2024 | 43.498 |  | -0.4079201 | 0.006080311
0218 | 2024 | 43.498 |  | -0.4115511 | 0.006092348
0218 | 2024 | 41.735 |  | -0.4101895 | 0.006104153
0218 | 2024 | 41.735 |  | -0.4093952 | 0.00611619
0218 | 2024 | 41.735 |  | -0.4110972 | 0.006127996
0218 | 2024 | 40.462 |  | -0.4106434 | 0.006140033
0218 | 2024 | 40.462 |  | -0.4104164 | 0.006151954
0218 | 2024 | 40.462 |  | -0.4104164 | 0.006163875
0218 | 2024 | 40.462 |  | -0.4105299 | 0.006175797
0218 | 2024 | 43.4 |  | -0.4108703 | 0.006187834
0218 | 2024 | 43.4 |  | -0.4116646 | 0.006199639
0218 | 2024 | 43.4 |  | -0.4142744 | 0.006211676
0218 | 2024 | 43.4 |  | -0.4112107 | 0.006223482
0218 | 2024 | 43.4 |  | -0.4114376 | 0.006235519
0218 | 2024 | 43.693 |  | -0.4107568 | 0.00624744
0218 | 2024 | 43.693 |  | -0.4096221 | 0.006259362
0218 | 2024 | 44.061 |  | -0.4106434 | 0.006271283
0218 | 2024 | 44.061 |  | -0.4108703 | 0.006283204
0218 | 2024 | 47.072 |  | -0.4097356 | 0.006295241
0218 | 2024 | 47.072 |  | -0.4112107 | 0.006307163
0218 | 2024 | 47.899 |  | -0.4108703 | 0.0063192
0218 | 2024 | 47.899 |  | -0.4115511 | 0.006331005
0218 | 2024 | 49.421 |  | -0.4107568 | 0.006343274
0218 | 2024 | 49.421 |  | -0.4115511 | 0.006355079
0218 | 2024 | 49.349 |  | -0.4106434 | 0.006367
0218 | 2024 | 49.349 |  | -0.4098491 | 0.006378922
0218 | 2024 | 49.349 |  | -0.410303 | 0.006390959
0218 | 2024 | 47.244 |  | -0.4108703 | 0.006402764
0218 | 2024 | 47.244 |  | -0.4110972 | 0.006414801
0218 | 2024 | 48.044 |  | -0.4110972 | 0.006426723
0218 | 2024 | 48.044 |  | -0.4115511 | 0.00643876
0218 | 2024 | 46.068 |  | -0.410303 | 0.006450334
0218 | 2024 | 46.068 |  | -0.4093952 | 0.006462371
0218 | 2024 | 45.775 |  | -0.4118915 | 0.006474176
0218 | 2024 | 45.775 |  | -0.4109838 | 0.006486213
0218 | 2024 | 45.775 |  | -0.4088279 | 0.006498019
0218 | 2024 | 46.803 |  | -0.4095087 | 0.006510056
0218 | 2024 | 46.803 |  | -0.4101895 | 0.006522093
0218 | 2024 | 48.044 |  | -0.4082605 | 0.00653413
0218 | 2024 | 48.044 |  | -0.4117781 | 0.006545936
0218 | 2024 | 47.827 |  | -0.4105299 | 0.006557973
0218 | 2024 | 47.827 |  | -0.4092817 | 0.00657001
0218 | 2024 | 46.313 |  | -0.4104164 | 0.006581931
0218 | 2024 | 46.313 |  | -0.4122319 | 0.006593737
0218 | 2024 | 46.313 |  | -0.4106434 | 0.006605774
0218 | 2024 | 42.2 |  | -0.410076 | 0.006617695
0218 | 2024 | 42.2 |  | -0.4104164 | 0.006629616
0218 | 2024 | 42.788 |  | -0.4104164 | 0.006641538
0218 | 2024 | 42.788 |  | -0.4107568 | 0.006653575
0218 | 2024 | 40.29 |  | -0.4104164 | 0.006665612
0218 | 2024 | 40.29 |  | -0.4106434 | 0.006677417
0218 | 2024 | 40.706 |  | -0.4105299 | 0.006689454
0218 | 2024 | 40.706 |  | -0.4101895 | 0.006701491
0218 | 2024 | 40.706 |  | -0.4105299 | 0.006713297
0218 | 2024 | 40.706 |  | -0.4104164 | 0.006725334
0218 | 2024 | 45.26 |  | -0.4107568 | 0.006737255
0218 | 2024 | 45.26 |  | -0.4106434 | 0.006749292
0218 | 2024 | 45.26 |  | -0.4104164 | 0.006761329
0218 | 2024 | 43.767 |  | -0.4101895 | 0.006772903
0218 | 2024 | 43.767 |  | -0.413707 | 0.00678494
0218 | 2024 | 42.959 |  | -0.4131397 | 0.006796862
0218 | 2024 | 42.959 |  | -0.4110972 | 0.006808899
0218 | 2024 | 42.224 |  | -0.4116646 | 0.006820704
0218 | 2024 | 42.224 |  | -0.4567117 | 0.006832625
0218 | 2024 | 46.264 |  | -0.4105299 | 0.006844663
0218 | 2024 | 46.264 |  | -0.3842052 | 0.006856468
0218 | 2024 | 46.264 |  | 0.2798139 | 0.006868505
0218 | 2024 | 47.17 |  | -0.04674912 | 0.006880311
0218 | 2024 | 47.17 |  | 0.2183139 | 0.006892348
0218 | 2024 | 46.729 |  | 0.2383978 | 0.006904269
0218 | 2024 | 46.729 |  | 0.1952797 | 0.00691619
0218 | 2024 | 43.718 |  | 0.2237604 | 0.006928227
0218 | 2024 | 43.718 |  | 0.197776 | 0.006940033
0218 | 2024 | 43.351 |  | 0.2048111 | 0.00695207
0218 | 2024 | 43.351 |  | 0.2003858 | 0.006963991
0218 | 2024 | 43.351 |  | 0.2065131 | 0.006975913
0218 | 2024 | 41.074 |  | 0.1882446 | 0.006987834
0218 | 2024 | 41.074 |  | 0.232157 | 0.006999871
0218 | 2024 | 43.277 |  | 0.199478 | 0.007011676
0218 | 2024 | 43.277 |  | 0.1864291 | 0.007023713
0218 | 2024 | 42.616 |  | 0.2001589 | 0.007035519
0218 | 2024 | 42.616 |  | 0.1963009 | 0.007047556
0218 | 2024 | 46.191 |  | 0.2008397 | 0.007059362
0218 | 2024 | 46.191 |  | 0.2036764 | 0.007071399
0218 | 2024 | 44.722 |  | 0.1940315 | 0.00708332
0218 | 2024 | 44.722 |  | 0.2009531 | 0.007095357
0218 | 2024 | 41.931 |  | 0.2007262 | 0.007107163
0218 | 2024 | 41.931 |  | 0.1995915 | 0.0071192
0218 | 2024 | 41.931 |  | 0.2015205 | 0.007131005
0218 | 2024 | 40.192 |  | 0.2041303 | 0.007143042
0218 | 2024 | 40.192 |  | 0.2002723 | 0.007154963
0218 | 2024 | 40.853 |  | 0.2057188 | 0.007167
0218 | 2024 | 40.853 |  | 0.1951662 | 0.007179038
0218 | 2024 | 42.396 |  | 0.2147963 | 0.007190959
0218 | 2024 | 42.396 |  | 0.1947124 | 0.00720288
0218 | 2024 | 39.605 |  | 0.2111653 | 0.007214917
0218 | 2024 | 39.605 |  | 0.1840463 | 0.007226954
0218 | 2024 | 39.605 |  | -0.4098491 | 0.007238644
0218 | 2024 | 43.571 |  | -0.3634404 | 0.007250565
0218 | 2024 | 43.571 |  | -0.02814025 | 0.007262602
0218 | 2024 | 43.351 |  | -0.005333031 | 0.007274408
0218 | 2024 | 43.351 |  | -0.003290593 | 0.007286445
0218 | 2024 | 43.351 |  | -0.003063656 | 0.007298366
0218 | 2024 | 43.351 |  | -0.002950187 | 0.007310288
0218 | 2024 | 43.816 |  | -0.003744468 | 0.007322325
0218 | 2024 | 43.816 |  | -0.005333031 | 0.00733413
0218 | 2024 | 43.816 |  | -0.004425281 | 0.007346167
0218 | 2024 | 41.833 |  | -0.004765687 | 0.007357973
0218 | 2024 | 41.833 |  | -0.005219562 | 0.00737001
0218 | 2024 | 39.996 |  | -0.004652218 | 0.007382047
0218 | 2024 | 39.996 |  | -0.004765687 | 0.007394084
0218 | 2024 | 40.731 |  | -0.004311812 | 0.007405889
0218 | 2024 | 40.731 |  | -0.004311812 | 0.007417926
0218 | 2024 | 40.535 |  | -0.004992625 | 0.007429848
0218 | 2024 | 40.535 |  | -0.00453875 | 0.007441885
0218 | 2024 | 40.388 |  | -0.004652218 | 0.007453575
0218 | 2024 | 40.388 |  | -0.004765687 | 0.007465612
0218 | 2024 | 40.462 |  | -0.004652218 | 0.007477649
0218 | 2024 | 40.462 |  | -0.00453875 | 0.007489454
0218 | 2024 | 40.462 |  | -0.004652218 | 0.007501491
0218 | 2024 | 42.249 |  | -0.004425281 | 0.007513181
0218 | 2024 | 42.249 |  | -0.004765687 | 0.007525681
0218 | 2024 | 43.057 |  | -0.004765687 | 0.007537024