## Sheet1
NREL ID | Fiscal Year(FY) | Temperature of flow below biomass[°C] | Internal Temperature[°C] | Mass [g,Normalized] | Time from Start [s] | SubjectID
0237 | 2024 | 529.688 |  | 0.9974207 | 1.003933
0237 | 2024 | 529.688 |  | 0.9973417 | 2.043933
0237 | 2024 | 568.559 |  | 0.9988766 | 3.073933
0237 | 2024 | 568.559 |  | 0.9953192 | 4.113933
0237 | 2024 | 568.559 |  | 0.9956937 | 5.123933
0237 | 2024 | 578.206 |  | 0.9977532 | 6.163933
0237 | 2024 | 578.206 |  | 0.9954744 | 7.203933
0237 | 2024 | 580.859 |  | 0.994958 | 8.233933
0237 | 2024 | 580.859 |  | 0.9944487 | 9.283933
0237 | 2024 | 582.76 |  | 0.9939706 | 10.30393
0237 | 2024 | 582.76 |  | 0.9934469 | 11.32393
0237 | 2024 | 584.028 |  | 0.9930725 | 12.36393
0237 | 2024 | 584.028 |  | 0.9919491 | 13.39393
0237 | 2024 | 585.389 |  | 0.992698 | 14.42393
0237 | 2024 | 585.389 |  | 0.9921363 | 15.46393
0237 | 2024 | 585.389 |  | 0.9913874 | 16.48393
0237 | 2024 | 586.305 |  | 0.9840854 | 17.51393
0237 | 2024 | 586.305 |  | 0.9880172 | 18.55393
0237 | 2024 | 587.502 |  | 0.9906385 | 19.58393
0237 | 2024 | 587.502 |  | 0.9870811 | 20.60393
0237 | 2024 | 588.347 |  | 0.9870811 | 21.63393
0237 | 2024 | 588.347 |  | 0.9885789 | 22.67393
0237 | 2024 | 588.581 |  | 0.9870811 | 23.70393
0237 | 2024 | 588.581 |  | 0.9859577 | 24.75393
0237 | 2024 | 589.849 |  | 0.9859577 | 25.78393
0237 | 2024 | 589.849 |  | 0.985396 | 26.80393
0237 | 2024 | 589.849 |  | 0.9831492 | 27.84393
0237 | 2024 | 590.624 |  | 0.9824003 | 28.87393
0237 | 2024 | 590.624 |  | 0.9820258 | 29.90393
0237 | 2024 | 592.384 |  | 0.9812769 | 30.93393
0237 | 2024 | 592.384 |  | 0.980528 | 31.96393
0237 | 2024 | 592.525 |  | 0.9816514 | 32.99393
0237 | 2024 | 592.525 |  | 0.9797791 | 34.01393
0237 | 2024 | 592.947 |  | 0.9777195 | 35.04393
0237 | 2024 | 592.947 |  | 0.9771578 | 36.09393
0237 | 2024 | 592.947 |  | 0.9765961 | 37.12393
0237 | 2024 | 593.652 |  | 0.9760345 | 38.15393
0237 | 2024 | 593.652 |  | 0.9739749 | 39.16393
0237 | 2024 | 594.661 |  | 0.9734132 | 40.20393
0237 | 2024 | 594.661 |  | 0.9711664 | 41.25393
0237 | 2024 | 595.788 |  | 0.9713537 | 42.26393
0237 | 2024 | 595.788 |  | 0.9672346 | 43.29393
0237 | 2024 | 596.21 |  | 0.9657368 | 44.33393
0237 | 2024 | 596.21 |  | 0.9644261 | 45.36393
0237 | 2024 | 596.21 |  | 0.9631155 | 46.39393
0237 | 2024 | 596.21 |  | 0.9603071 | 47.42393
0237 | 2024 | 596.21 |  | 0.9569369 | 48.44393
0237 | 2024 | 596.281 |  | 0.9545029 | 49.47393
0237 | 2024 | 596.281 |  | 0.9498221 | 50.51393
0237 | 2024 | 595.788 |  | 0.944018 | 51.54393
0237 | 2024 | 595.788 |  | 0.9406478 | 52.57393
0237 | 2024 | 596.492 |  | 0.9365287 | 53.60393
0237 | 2024 | 596.492 |  | 0.9309118 | 54.63393
0237 | 2024 | 596.116 |  | 0.9258566 | 55.67393
0237 | 2024 | 596.116 |  | 0.9202397 | 56.70393
0237 | 2024 | 595.975 |  | 0.9105037 | 57.73393
0237 | 2024 | 595.975 |  | 0.9022655 | 58.75393
0237 | 2024 | 595.975 |  | 0.8957124 | 59.79393
0237 | 2024 | 596.609 |  | 0.8854147 | 60.82393
0237 | 2024 | 596.609 |  | 0.877551 | 61.85393
0237 | 2024 | 596.82 |  | 0.8687512 | 62.89393
0237 | 2024 | 596.82 |  | 0.8599513 | 63.91393
0237 | 2024 | 597.384 |  | 0.8487175 | 64.94393
0237 | 2024 | 597.384 |  | 0.8391687 | 65.97393
0237 | 2024 | 598.933 |  | 0.8298072 | 67.01393
0237 | 2024 | 598.933 |  | 0.8181988 | 68.04393
0237 | 2024 | 598.933 |  | 0.8058416 | 69.07393
0237 | 2024 | 598.51 |  | 0.7957311 | 70.10393
0237 | 2024 | 598.51 |  | 0.7824377 | 71.14393
0237 | 2024 | 599.003 |  | 0.7717656 | 72.17393
0237 | 2024 | 599.003 |  | 0.757536 | 73.19393
0237 | 2024 | 600.553 |  | 0.7382513 | 74.22393
0237 | 2024 | 600.553 |  | 0.7260813 | 75.25393
0237 | 2024 | 600.553 |  | 0.7118517 | 76.28393
0237 | 2024 | 600.553 |  | 0.6972477 | 77.33393
0237 | 2024 | 600.553 |  | 0.6832054 | 78.36393
0237 | 2024 | 602.125 |  | 0.6706609 | 79.40393
0237 | 2024 | 602.125 |  | 0.6573675 | 80.42393
0237 | 2024 | 602.689 |  | 0.6418274 | 81.46393
0237 | 2024 | 602.689 |  | 0.6290957 | 82.52393
0237 | 2024 | 602.125 |  | 0.61393 | 83.52393
0237 | 2024 | 602.125 |  | 0.5976409 | 84.59393
0237 | 2024 | 603.393 |  | 0.5824752 | 85.59393
0237 | 2024 | 603.393 |  | 0.569369 | 86.62393
0237 | 2024 | 603.792 |  | 0.5517693 | 87.65393
0237 | 2024 | 603.792 |  | 0.5379142 | 88.69393
0237 | 2024 | 602.876 |  | 0.5128253 | 89.71393
0237 | 2024 | 602.876 |  | 0.4995319 | 90.74393
0237 | 2024 | 602.876 |  | 0.4824939 | 91.77393
0237 | 2024 | 603.651 |  | 0.4663921 | 92.80393
0237 | 2024 | 603.651 |  | 0.4502902 | 93.83393
0237 | 2024 | 604.12 |  | 0.4351245 | 94.86393
0237 | 2024 | 604.12 |  | 0.4182737 | 95.89393
0237 | 2024 | 604.825 |  | 0.401423 | 96.92393
0237 | 2024 | 604.825 |  | 0.3840105 | 97.96393
0237 | 2024 | 605.318 |  | 0.3701554 | 99.00393
0237 | 2024 | 605.318 |  | 0.3518068 | 100.0339
0237 | 2024 | 605.318 |  | 0.3375772 | 101.0539
0237 | 2024 | 605.106 |  | 0.3209137 | 102.0839
0237 | 2024 | 605.106 |  | 0.3055608 | 103.1239
0237 | 2024 | 605.787 |  | 0.2883355 | 104.1439
0237 | 2024 | 605.787 |  | 0.2744804 | 105.1839
0237 | 2024 | 606.562 |  | 0.2510766 | 106.2339
0237 | 2024 | 606.562 |  | 0.2390769 | 107.2339
0237 | 2024 | 606.914 |  | 0.2240846 | 108.2739
0237 | 2024 | 606.914 |  | 0.2098949 | 109.3139
0237 | 2024 | 606.914 |  | 0.1966329 | 110.3439
0237 | 2024 | 607.148 |  | 0.1842755 | 111.3639
0237 | 2024 | 607.148 |  | 0.1724707 | 112.4039
0237 | 2024 | 608.416 |  | 0.1615705 | 113.4339
0237 | 2024 | 608.416 |  | 0.1512825 | 114.4639
0237 | 2024 | 608.979 |  | 0.1434188 | 115.4939
0237 | 2024 | 608.979 |  | 0.1333084 | 116.5239
0237 | 2024 | 608.698 |  | 0.1252574 | 117.5639
0237 | 2024 | 608.698 |  | 0.117581 | 118.5939
0237 | 2024 | 610.294 |  | 0.1104662 | 119.6239
0237 | 2024 | 610.294 |  | 0.1039131 | 120.6539
0237 | 2024 | 611.209 |  | 0.09885789 | 121.6939
0237 | 2024 | 611.209 |  | 0.09492604 | 122.7139
0237 | 2024 | 611.209 |  | 0.08987081 | 123.7439
0237 | 2024 | 611.913 |  | 0.08406665 | 124.7839
0237 | 2024 | 611.913 |  | 0.08256881 | 125.8139
0237 | 2024 | 612.354 |  | 0.08088373 | 126.8339
0237 | 2024 | 612.354 |  | 0.07976034 | 127.8739
0237 | 2024 | 613.842 |  | 0.07994758 | 128.8939
0237 | 2024 | 613.842 |  | 0.07882419 | 129.9339
0237 | 2024 | 614.409 |  | 0.0782625 | 130.9639
0237 | 2024 | 614.409 |  | 0.07732634 | 132.0039
0237 | 2024 | 614.409 |  | 0.07732634 | 133.0339
0237 | 2024 | 614.621 |  | 0.07732634 | 134.0539
0237 | 2024 | 614.621 |  | 0.07676465 | 135.0839
0237 | 2024 | 615.023 |  | 0.07601573 | 136.1239
0237 | 2024 | 615.023 |  | 0.07713911 | 137.1539
0237 | 2024 | 614.952 |  | 0.07620296 | 138.1839
0237 | 2024 | 614.952 |  | 0.07639019 | 139.2239
0237 | 2024 | 615.094 |  | 0.07695188 | 140.2539
0237 | 2024 | 615.094 |  | 0.07564127 | 141.2739
0237 | 2024 | 615.094 |  | 0.07676465 | 142.3139
0237 | 2024 | 615.826 |  | 0.07695188 | 143.3439
0237 | 2024 | 615.826 |  | 0.07601573 | 144.3739
0237 | 2024 | 616.251 |  | 0.0752668 | 145.3939
0237 | 2024 | 616.251 |  | 0.0758285 | 146.4339
0237 | 2024 | 616.251 |  | 0.07657742 | 147.4639
0237 | 2024 | 616.251 |  | 0.0758285 | 148.5139
0237 | 2024 | 616.818 |  | 0.0752668 | 149.5339
0237 | 2024 | 616.818 |  | 0.07376896 | 150.5539
0237 | 2024 | 616.653 |  | 0.07620296 | 151.5939
0237 | 2024 | 616.653 |  | 0.07507957 | 152.6239
0237 | 2024 | 617.361 |  | 0.07507957 | 153.6439
0237 | 2024 | 617.361 |  | 0.07489234 | 154.6839
0237 | 2024 | 617.361 |  | 0.0752668 | 155.7139
0237 | 2024 | 616.653 |  | 0.07451788 | 156.7539
0237 | 2024 | 616.653 |  | 0.07376896 | 157.7739
0237 | 2024 | 617.267 |  | 0.07414342 | 158.8339
0237 | 2024 | 617.267 |  | 0.07302003 | 159.8639
0237 | 2024 | 617.975 |  | 0.0758285 | 160.9039
0237 | 2024 | 617.975 |  | 0.07470511 | 161.9339
0237 | 2024 | 617.975 |  | 0.07489234 | 162.9639
0237 | 2024 | 617.975 |  | 0.07376896 | 164.0039
0237 | 2024 | 617.975 |  | 0.07395619 | 165.0139
0237 | 2024 | 618.188 |  | 0.07507957 | 166.0639
0237 | 2024 | 618.188 |  | 0.07302003 | 167.0939
0237 | 2024 | 618.117 |  | 0.07152219 | 168.1239
0237 | 2024 | 618.117 |  | 0.07320726 | 169.1439
0237 | 2024 | 618.471 |  | 0.0733945 | 170.1939
0237 | 2024 | 618.471 |  | 0.07433065 | 171.2239
0237 | 2024 | 618.329 |  | 0.0728328 | 172.2239
0237 | 2024 | 618.329 |  | 0.07245834 | 173.2739
0237 | 2024 | 618.329 |  | 0.07302003 | 174.3039
0237 | 2024 | 619.109 |  | 0.07245834 | 175.3339
0237 | 2024 | 619.109 |  | 0.07358173 | 176.3739
0237 | 2024 | 618.825 |  | 0.0733945 | 177.4139
0237 | 2024 | 618.825 |  | 0.07358173 | 178.4139
0237 | 2024 | 619.534 |  | 0.07451788 | 179.4439
0237 | 2024 | 619.534 |  | 0.07208388 | 180.4739
0237 | 2024 | 619.392 |  | 0.07358173 | 181.5139
0237 | 2024 | 619.392 |  | 0.07395619 | 182.5439
0237 | 2024 | 619.817 |  | 0.112713 | 183.5739
0237 | 2024 | 619.817 |  | 0.08537727 | 184.6039
0237 | 2024 | 623.148 |  | 0.08125819 | 185.6439
0237 | 2024 | 623.148 |  | 0.08088373 | 186.6739
0237 | 2024 | 623.148 |  | 0.08032204 | 187.6939
0237 | 2024 | 624.281 |  | 0.07976034 | 188.7339
0237 | 2024 | 624.281 |  | 0.08032204 | 189.7639
0237 | 2024 | 624.47 |  | 0.08088373 | 190.7939
0237 | 2024 | 624.47 |  | 0.08088373 | 191.8239
0237 | 2024 | 624.612 |  | 0.07863696 | 192.8639
0237 | 2024 | 624.612 |  | 0.1166448 | 193.8839
0237 | 2024 | 619.085 |  | 0.09530051 | 194.9139
0237 | 2024 | 619.085 |  | 0.08987081 | 195.9539
0237 | 2024 | 619.085 |  | 0.08949635 | 196.9939
0237 | 2024 | 612.283 |  | 0.08949635 | 198.0239
0237 | 2024 | 612.283 |  | 0.08874743 | 199.0539
0237 | 2024 | 610.294 |  | 0.08893466 | 200.0839
0237 | 2024 | 610.294 |  | 0.08856019 | 201.1239
0237 | 2024 | 609.73 |  | 0.08930912 | 202.1539
0237 | 2024 | 609.73 |  | 0.08874743 | 203.1839
0237 | 2024 | 609.59 |  | 0.08893466 | 204.2139
0237 | 2024 | 609.59 |  | 0.08968358 | 205.2439
0237 | 2024 | 609.59 |  | 0.09230481 | 206.2739
0237 | 2024 | 609.613 |  | 0.08500281 | 0.002399351
0237 | 2024 | 609.613 |  | 0.08519004 | 0.002411388
0237 | 2024 | 610.388 |  | 0.08200711 | 0.002423309
0237 | 2024 | 610.388 |  | 0.08107096 | 0.002435231
0237 | 2024 | 610.247 |  | 0.08144542 | 0.002447152
0237 | 2024 | 610.247 |  | 0.08107096 | 0.002459189
0237 | 2024 | 610.176 |  | 0.08107096 | 0.00247111
0237 | 2024 | 610.176 |  | 0.08107096 | 0.002482916
0237 | 2024 | 610.364 |  | 0.0806965 | 0.002494837
0237 | 2024 | 610.364 |  | 0.08125819 | 0.002506874
0237 | 2024 | 610.364 |  | 0.08088373 | 0.002518796
0237 | 2024 | 610.505 |  | 0.07601573 | 0.002530717
0237 | 2024 | 610.505 |  | 0.09492604 | 0.002542638
0237 | 2024 | 610.505 |  | 0.09511327 | 0.002554559
0237 | 2024 | 610.505 |  | 0.07695188 | 0.002566596
0237 | 2024 | 610.575 |  | 0.08406665 | 0.002578633
0237 | 2024 | 610.575 |  | 0.07901142 | 0.002590671
0237 | 2024 | 610.787 |  | 0.0782625 | 0.002602592
0237 | 2024 | 610.787 |  | 0.07807527 | 0.002614513
0237 | 2024 | 610.857 |  | 0.08125819 | 0.002626434
0237 | 2024 | 610.857 |  | 0.07751357 | 0.002638471
0237 | 2024 | 610.857 |  | 0.08219435 | 0.002650393
0237 | 2024 | 610.998 |  | 0.08013481 | 0.002662198
0237 | 2024 | 610.998 |  | 0.07994758 | 0.002674235
0237 | 2024 | 611.115 |  | 0.0806965 | 0.002686041
0237 | 2024 | 611.115 |  | 0.07882419 | 0.002698194
0237 | 2024 | 611.186 |  | 0.07919865 | 0.002710115
0237 | 2024 | 611.186 |  | 0.07901142 | 0.002721921
0237 | 2024 | 611.256 |  | 0.07919865 | 0.002733842
0237 | 2024 | 611.256 |  | 0.07564127 | 0.002745763
0237 | 2024 | 611.256 |  | 0.08107096 | 0.002757569
0237 | 2024 | 611.256 |  | 0.08107096 | 0.00276949
0237 | 2024 | 611.256 |  | 0.07620296 | 0.002781643
0237 | 2024 | 611.467 |  | 0.08387942 | 0.002793333
0237 | 2024 | 611.467 |  | 0.07639019 | 0.00280537
0237 | 2024 | 611.538 |  | 0.08200711 | 0.002817291
0237 | 2024 | 611.538 |  | 0.07994758 | 0.002829212
0237 | 2024 | 611.679 |  | 0.08032204 | 0.002841249
0237 | 2024 | 611.679 |  | 0.07938588 | 0.002853171
0237 | 2024 | 611.82 |  | 0.07976034 | 0.002865092
0237 | 2024 | 611.82 |  | 0.07938588 | 0.002876897
0237 | 2024 | 611.82 |  | 0.07957311 | 0.002888934
0237 | 2024 | 611.89 |  | 0.07957311 | 0.002900856
0237 | 2024 | 611.89 |  | 0.07976034 | 0.002912777
0237 | 2024 | 611.96 |  | 0.08238158 | 0.002924698
0237 | 2024 | 611.96 |  | 0.06908819 | 0.00293662
0237 | 2024 | 610.482 |  | 0.06964988 | 0.002948772
0237 | 2024 | 610.482 |  | 0.04512264 | 0.002960578
0237 | 2024 | 606.186 |  | 0.207639 | 0.002972615
0237 | 2024 | 606.186 |  | 0.08687512 | 0.002984421
0237 | 2024 | 479.545 |  | 0.09661112 | 0.002996458
0237 | 2024 | 479.545 |  | 0.01404231 | 0.003008379
0237 | 2024 | 479.545 |  | 0.1342445 | 0.0030203
0237 | 2024 | 345.794 |  | -1.117768 | 0.003032221
0237 | 2024 | 345.794 |  | -16.67647 | 0.003044143
0237 | 2024 | 204.386 |  | 14.54147 | 0.003056296
0237 | 2024 | 204.386 |  | 1.647444 | 0.003067985
0237 | 2024 | 127.29 |  | 0.2945141 | 0.003079907
0237 | 2024 | 127.29 |  | 0.06047557 | 0.003091944
0237 | 2024 | 90.431 |  | 0.08668789 | 0.003103749
0237 | 2024 | 90.431 |  | 0.07957311 | 0.003115786
0237 | 2024 | 90.431 |  | 0.07470511 | 0.003127708
0237 | 2024 | 73.766 |  | 0.08425389 | 0.00313986
0237 | 2024 | 73.766 |  | 0.08219435 | 0.00315155
0237 | 2024 | 63.985 |  | 0.08200711 | 0.003163587
0237 | 2024 | 63.985 |  | 0.08275604 | 0.003175508
0237 | 2024 | 56.884 |  | 0.08256881 | 0.00318743
0237 | 2024 | 56.884 |  | 0.08125819 | 0.003199235
0237 | 2024 | 51.957 |  | 0.08837296 | 0.003211157
0237 | 2024 | 51.957 |  | 0.08893466 | 0.003223309
0237 | 2024 | 48.914 |  | 0.08968358 | 0.003235231
0237 | 2024 | 48.914 |  | 0.09174312 | 0.003247152
0237 | 2024 | 48.914 |  | 0.09267927 | 0.003258958
0237 | 2024 | 45.481 |  | 0.09642389 | 0.003270879
0237 | 2024 | 45.481 |  | 0.09773451 | 0.003282916
0237 | 2024 | 42.616 |  | 0.09885789 | 0.003294837
0237 | 2024 | 42.616 |  | 0.09923235 | 0.003306643
0237 | 2024 | 39.776 |  | 0.09623666 | 0.00331868
0237 | 2024 | 39.776 |  | 0.09979405 | 0.003330601
0237 | 2024 | 37.793 |  | 0.1018536 | 0.003342407
0237 | 2024 | 37.793 |  | 0.1037259 | 0.003354559
0237 | 2024 | 37.793 |  | 0.1065344 | 0.003366365
0237 | 2024 | 36.103 |  | 0.1087811 | 0.003378286
0237 | 2024 | 36.103 |  | 0.1095301 | 0.003390439
0237 | 2024 | 34.634 |  | 0.09211758 | 0.003402245
0237 | 2024 | 34.634 |  | 0.09230481 | 0.003414166
0237 | 2024 | 33.361 |  | 0.09305374 | 0.003426087
0237 | 2024 | 33.361 |  | 0.09511327 | 0.003438008
0237 | 2024 | 32.333 |  | 0.1091556 | 0.00344993
0237 | 2024 | 32.333 |  | 0.1018536 | 0.003461851
0237 | 2024 | 31.452 |  | 0.1026025 | 0.003473772
0237 | 2024 | 31.452 |  | 0.08893466 | 0.003485694
0237 | 2024 | 31.452 |  | 0.09193035 | 0.003497731
0237 | 2024 | 30.546 |  | 0.09492604 | 0.003509652
0237 | 2024 | 30.546 |  | 0.09679835 | 0.003521573
0237 | 2024 | 30.032 |  | 0.09885789 | 0.003533379
0237 | 2024 | 30.032 |  | 0.1014791 | 0.003545416
0237 | 2024 | 29.444 |  | 0.1018536 | 0.003557453
0237 | 2024 | 29.444 |  | 0.1018536 | 0.003569258
0237 | 2024 | 29.003 |  | 0.102977 | 0.00358118
0237 | 2024 | 29.003 |  | 0.1041004 | 0.003593101
0237 | 2024 | 28.562 |  | 0.09380266 | 0.003605022
0237 | 2024 | 28.562 |  | 0.1012919 | 0.003617059
0237 | 2024 | 28.562 |  | 0.1016664 | 0.003628981
0237 | 2024 | 28.195 |  | 0.09604943 | 0.003640902
0237 | 2024 | 28.195 |  | 0.09979405 | 0.003652823
0237 | 2024 | 27.901 |  | 0.1009174 | 0.00366486
0237 | 2024 | 27.901 |  | 0.09530051 | 0.003676782
0237 | 2024 | 27.461 |  | 0.09548774 | 0.003688934
0237 | 2024 | 27.461 |  | 0.09567497 | 0.003700508
0237 | 2024 | 27.24 |  | 0.09661112 | 0.003712661
0237 | 2024 | 27.24 |  | 0.09604943 | 0.003724583
0237 | 2024 | 27.24 |  | 0.09679835 | 0.00373662
0237 | 2024 | 27.02 |  | 0.09155589 | 0.003748541
0237 | 2024 | 27.02 |  | -0.003557386 | 0.003760231
0237 | 2024 | 26.8 |  | 5.67272 | 0.003772383
0237 | 2024 | 26.8 |  | 2.227111 | 0.003784305
0237 | 2024 | 29.517 |  | 3.437371 | 0.00379611
0237 | 2024 | 29.517 |  | 0.08575173 | 0.003808032
0237 | 2024 | 38.038 |  | 0.07938588 | 0.003820069
0237 | 2024 | 38.038 |  | 0.08968358 | 0.003831874
0237 | 2024 | 40.755 |  | 0.0855645 | 0.003843796
0237 | 2024 | 40.755 |  | 0.08743681 | 0.003855717
0237 | 2024 | 40.755 |  | 0.08743681 | 0.003867638
0237 | 2024 | 41.049 |  | 0.08444112 | 0.003879675
0237 | 2024 | 41.049 |  | 0.08350496 | 0.003891596
0237 | 2024 | 41.784 |  | 0.1095301 | 0.003903518
0237 | 2024 | 41.784 |  | 0.07957311 | 0.003915323
0237 | 2024 | 43.253 |  | 0.08650066 | 0.00392736
0237 | 2024 | 43.253 |  | 0.08181988 | 0.003939397
0237 | 2024 | 44.501 |  | 0.0909942 | 0.003951319
0237 | 2024 | 44.501 |  | 0.08781127 | 0.003963356
0237 | 2024 | 43.987 |  | 0.09005804 | 0.003975161
0237 | 2024 | 43.987 |  | 0.08668789 | 0.003987083
0237 | 2024 | 43.987 |  | 0.08650066 | 0.003999004
0237 | 2024 | 42.298 |  | 0.08575173 | 0.004010925
0237 | 2024 | 42.298 |  | 0.08575173 | 0.004023078
0237 | 2024 | 41.123 |  | 0.0855645 | 0.004034883
0237 | 2024 | 41.123 |  | 0.08575173 | 0.004046689
0237 | 2024 | 42.298 |  | 0.08593896 | 0.00405861
0237 | 2024 | 42.298 |  | 0.08519004 | 0.004070532
0237 | 2024 | 44.354 |  | 0.08612619 | 0.004082569
0237 | 2024 | 44.354 |  | 0.08593896 | 0.00409449
0237 | 2024 | 44.354 |  | 0.08724958 | 0.004106296
0237 | 2024 | 46.191 |  | 0.08743681 | 0.004118333
0237 | 2024 | 46.191 |  | 0.08593896 | 0.004130254
0237 | 2024 | 46.264 |  | 0.0855645 | 0.004142175
0237 | 2024 | 46.264 |  | 0.08612619 | 0.004154212
0237 | 2024 | 43.767 |  | 0.08668789 | 0.004166133
0237 | 2024 | 43.767 |  | 0.08537727 | 0.004177939
0237 | 2024 | 43.84 |  | 0.08668789 | 0.004189976
0237 | 2024 | 43.84 |  | 0.08668789 | 0.004202129
0237 | 2024 | 44.795 |  | 0.08743681 | 0.00421405
0237 | 2024 | 44.795 |  | 0.08650066 | 0.004225856
0237 | 2024 | 44.795 |  | 0.08668789 | 0.004237777
0237 | 2024 | 44.281 |  | 0.08743681 | 0.004249814
0237 | 2024 | 44.281 |  | 0.08743681 | 0.004261735
0237 | 2024 | 44.722 |  | 0.08668789 | 0.004273888
0237 | 2024 | 44.722 |  | 0.08762404 | 0.004285578
0237 | 2024 | 43.179 |  | 0.08650066 | 0.004297615
0237 | 2024 | 43.179 |  | 0.08687512 | 0.004309536
0237 | 2024 | 43.106 |  | 0.08668789 | 0.004321458
0237 | 2024 | 43.106 |  | 0.08631342 | 0.004333379
0237 | 2024 | 42.885 |  | 0.08612619 | 0.004345184
0237 | 2024 | 42.885 |  | 0.08762404 | 0.004357221
0237 | 2024 | 42.885 |  | 0.0879985 | 0.004369143
0237 | 2024 | 45.383 |  | 0.08818573 | 0.004381064
0237 | 2024 | 45.383 |  | 0.08724958 | 0.004392985
0237 | 2024 | 46.485 |  | 0.08687512 | 0.004405138
0237 | 2024 | 46.485 |  | 0.08687512 | 0.004417175
0237 | 2024 | 44.428 |  | -0.4589028 | 0.004428981
0237 | 2024 | 44.428 |  | -1.11159 | 0.004440902
0237 | 2024 | 45.603 |  | -1.123011 | 0.004452939
0237 | 2024 | 45.603 |  | -1.12376 | 0.00446486
0237 | 2024 | 45.603 |  | -1.117581 | 0.004476666
0237 | 2024 | 46.558 |  | -1.124134 | 0.004488703
0237 | 2024 | 46.558 |  | -1.126568 | 0.004500624
0237 | 2024 | 43.253 |  | -1.121513 | 0.004512546
0237 | 2024 | 43.253 |  | -1.122449 | 0.004524583
0237 | 2024 | 42.298 |  | -1.121513 | 0.004536388
0237 | 2024 | 42.298 |  | -1.119828 | 0.004548425
0237 | 2024 | 42.959 |  | -1.122262 | 0.004560578
0237 | 2024 | 42.959 |  | -1.122075 | 0.004572383
0237 | 2024 | 45.383 |  | -1.121887 | 0.004584421
0237 | 2024 | 45.383 |  | -1.121887 | 0.004596342
0237 | 2024 | 45.383 |  | -1.122449 | 0.004608263
0237 | 2024 | 42.934 |  | -1.1217 | 0.0046203
0237 | 2024 | 42.934 |  | -1.122075 | 0.00463199
0237 | 2024 | 44.771 |  | -1.1217 | 0.004644027
0237 | 2024 | 44.771 |  | -1.121887 | 0.004655948
0237 | 2024 | 43.302 |  | -1.122262 | 0.004667985
0237 | 2024 | 43.302 |  | -1.1217 | 0.004679907
0237 | 2024 | 45.726 |  | -1.121887 | 0.004691712
0237 | 2024 | 45.726 |  | -1.122075 | 0.004703749
0237 | 2024 | 48.841 |  | -1.122262 | 0.004715555
0237 | 2024 | 48.841 |  | -1.122262 | 0.004727592
0237 | 2024 | 48.841 |  | -1.121887 | 0.004739513
0237 | 2024 | 49.059 |  | -1.122449 | 0.004751434
0237 | 2024 | 49.059 |  | -1.121887 | 0.004763703
0237 | 2024 | 48.696 |  | -1.1217 | 0.004775508
0237 | 2024 | 48.696 |  | -1.120951 | 0.004787314
0237 | 2024 | 46.485 |  | -1.1217 | 0.004799235
0237 | 2024 | 46.485 |  | -1.122262 | 0.004811157