## Sheet1
NREL ID | Fiscal Year(FY) | Temperature of flow below biomass[°C] | Internal Temperature[°C] | Mass [g,Normalized] | Time from Start [s] | SubjectID
0258 | 2024 | 552.809 |  | 0.9907122 | 0.4384198
0258 | 2024 | 552.809 |  | 0.9905827 | 1.478419
0258 | 2024 | 552.809 |  | 0.990204 | 2.49842
0258 | 2024 | 608.792 |  | 0.9902795 | 3.54842
0258 | 2024 | 608.792 |  | 0.9887606 | 4.57842
0258 | 2024 | 621.164 |  | 0.9861786 | 5.61842
0258 | 2024 | 621.164 |  | 0.9860267 | 6.65842
0258 | 2024 | 625.911 |  | 0.9849635 | 7.688419
0258 | 2024 | 625.911 |  | 0.9854192 | 8.72842
0258 | 2024 | 628.769 |  | 0.9831409 | 9.758419
0258 | 2024 | 628.769 |  | 0.9839004 | 10.77842
0258 | 2024 | 629.761 |  | 0.9819259 | 11.81842
0258 | 2024 | 629.761 |  | 0.9811665 | 12.85842
0258 | 2024 | 632.595 |  | 0.9802552 | 13.87842
0258 | 2024 | 632.595 |  | 0.9782807 | 14.91842
0258 | 2024 | 632.595 |  | 0.97661 | 15.93842
0258 | 2024 | 632.949 |  | 0.9747874 | 16.96842
0258 | 2024 | 632.949 |  | 0.9719016 | 17.99842
0258 | 2024 | 634.154 |  | 0.9708384 | 19.03842
0258 | 2024 | 634.154 |  | 0.9656744 | 20.06842
0258 | 2024 | 634.933 |  | 0.96613 | 21.08842
0258 | 2024 | 634.933 |  | 0.9638518 | 22.12842
0258 | 2024 | 635.996 |  | 0.9620292 | 23.16842
0258 | 2024 | 635.996 |  | 0.9582321 | 24.18842
0258 | 2024 | 635.996 |  | 0.9550425 | 25.22842
0258 | 2024 | 636.209 |  | 0.9507898 | 26.24842
0258 | 2024 | 636.209 |  | 0.9480559 | 27.30842
0258 | 2024 | 637.626 |  | 0.943955 | 28.30842
0258 | 2024 | 637.626 |  | 0.9406136 | 29.34842
0258 | 2024 | 638.76 |  | 0.9357533 | 30.38842
0258 | 2024 | 638.76 |  | 0.9328676 | 31.40842
0258 | 2024 | 639.941 |  | 0.9266403 | 32.44842
0258 | 2024 | 639.941 |  | 0.920565 | 33.48842
0258 | 2024 | 640.649 |  | 0.9160085 | 34.52842
0258 | 2024 | 640.649 |  | 0.9108445 | 35.54842
0258 | 2024 | 640.649 |  | 0.9070474 | 36.57842
0258 | 2024 | 641.216 |  | 0.9003645 | 37.60842
0258 | 2024 | 641.216 |  | 0.894593 | 38.64842
0258 | 2024 | 642.066 |  | 0.8901883 | 39.67842
0258 | 2024 | 642.066 |  | 0.8835055 | 40.71842
0258 | 2024 | 642.917 |  | 0.8774301 | 41.73842
0258 | 2024 | 642.917 |  | 0.8705954 | 42.77842
0258 | 2024 | 644.05 |  | 0.8654313 | 43.79842
0258 | 2024 | 644.05 |  | 0.8576853 | 44.82842
0258 | 2024 | 644.404 |  | 0.8511543 | 45.85842
0258 | 2024 | 644.404 |  | 0.8429526 | 46.88842
0258 | 2024 | 644.404 |  | 0.8352066 | 47.93842
0258 | 2024 | 644.853 |  | 0.822904 | 48.96842
0258 | 2024 | 644.853 |  | 0.8159174 | 49.98842
0258 | 2024 | 645.278 |  | 0.8071081 | 51.01842
0258 | 2024 | 645.278 |  | 0.7990583 | 52.04842
0258 | 2024 | 646.412 |  | 0.7902491 | 53.08842
0258 | 2024 | 646.412 |  | 0.7800729 | 54.12842
0258 | 2024 | 646.695 |  | 0.7702005 | 55.14842
0258 | 2024 | 646.695 |  | 0.7615431 | 56.16842
0258 | 2024 | 646.695 |  | 0.7507594 | 57.20842
0258 | 2024 | 647.003 |  | 0.7414945 | 58.22842
0258 | 2024 | 647.003 |  | 0.7319259 | 59.26842
0258 | 2024 | 647.499 |  | 0.7223572 | 60.29842
0258 | 2024 | 647.499 |  | 0.7114216 | 61.32842
0258 | 2024 | 648.703 |  | 0.7029162 | 62.36842
0258 | 2024 | 648.703 |  | 0.6900061 | 63.38842
0258 | 2024 | 648.254 |  | 0.681045 | 64.42842
0258 | 2024 | 648.254 |  | 0.6701094 | 65.44842
0258 | 2024 | 649.601 |  | 0.6550729 | 66.48842
0258 | 2024 | 649.601 |  | 0.6420109 | 67.51842
0258 | 2024 | 649.601 |  | 0.6319866 | 68.55842
0258 | 2024 | 649.53 |  | 0.6227217 | 69.57842
0258 | 2024 | 649.53 |  | 0.6099635 | 70.61842
0258 | 2024 | 650.522 |  | 0.5987242 | 71.64842
0258 | 2024 | 650.522 |  | 0.5879405 | 72.66842
0258 | 2024 | 650.687 |  | 0.5756379 | 73.72842
0258 | 2024 | 650.687 |  | 0.5656136 | 74.74842
0258 | 2024 | 651.679 |  | 0.5533111 | 75.76842
0258 | 2024 | 651.679 |  | 0.5434386 | 76.78842
0258 | 2024 | 652.175 |  | 0.5315917 | 77.83842
0258 | 2024 | 652.175 |  | 0.5218712 | 78.86842
0258 | 2024 | 652.175 |  | 0.5098724 | 79.89842
0258 | 2024 | 652.435 |  | 0.5015188 | 80.91842
0258 | 2024 | 652.435 |  | 0.4892163 | 81.95842
0258 | 2024 | 652.435 |  | 0.475243 | 82.97842
0258 | 2024 | 652.435 |  | 0.4658262 | 84.01842
0258 | 2024 | 653.781 |  | 0.4542831 | 85.04842
0258 | 2024 | 653.781 |  | 0.4468408 | 86.07842
0258 | 2024 | 654.277 |  | 0.436209 | 87.11842
0258 | 2024 | 654.277 |  | 0.4278554 | 88.13842
0258 | 2024 | 654.277 |  | 0.4187424 | 89.17842
0258 | 2024 | 654.348 |  | 0.4100851 | 90.20842
0258 | 2024 | 654.348 |  | 0.3993013 | 91.22842
0258 | 2024 | 655.127 |  | 0.3924666 | 92.26842
0258 | 2024 | 655.127 |  | 0.3833536 | 93.30842
0258 | 2024 | 654.986 |  | 0.376367 | 94.32842
0258 | 2024 | 654.986 |  | 0.3660389 | 95.36842
0258 | 2024 | 655.198 |  | 0.3599635 | 96.40842
0258 | 2024 | 655.198 |  | 0.3496355 | 97.44842
0258 | 2024 | 655.198 |  | 0.3379405 | 98.46842
0258 | 2024 | 656.261 |  | 0.3289793 | 99.50842
0258 | 2024 | 656.261 |  | 0.3212333 | 100.5384
0258 | 2024 | 656.261 |  | 0.3140948 | 101.5584
0258 | 2024 | 656.261 |  | 0.3061968 | 102.5984
0258 | 2024 | 656.757 |  | 0.2975395 | 103.6384
0258 | 2024 | 656.757 |  | 0.289034 | 104.6784
0258 | 2024 | 657.135 |  | 0.2817436 | 105.6884
0258 | 2024 | 657.135 |  | 0.2750608 | 106.7184
0258 | 2024 | 657.56 |  | 0.2664034 | 107.7484
0258 | 2024 | 657.56 |  | 0.2607837 | 108.7784
0258 | 2024 | 658.198 |  | 0.2534933 | 109.8084
0258 | 2024 | 658.198 |  | 0.2477217 | 110.8484
0258 | 2024 | 658.198 |  | 0.2414945 | 111.8684
0258 | 2024 | 658.481 |  | 0.2348117 | 112.9084
0258 | 2024 | 658.481 |  | 0.2284326 | 113.9484
0258 | 2024 | 658.977 |  | 0.2225091 | 114.9784
0258 | 2024 | 658.977 |  | 0.2173451 | 115.9984
0258 | 2024 | 659.402 |  | 0.2127886 | 117.0384
0258 | 2024 | 659.402 |  | 0.2089915 | 118.0584
0258 | 2024 | 659.828 |  | 0.2048906 | 119.0984
0258 | 2024 | 659.828 |  | 0.2021567 | 120.1184
0258 | 2024 | 659.828 |  | 0.1985115 | 121.1584
0258 | 2024 | 659.686 |  | 0.1974484 | 122.1884
0258 | 2024 | 659.686 |  | 0.1951701 | 123.2284
0258 | 2024 | 660.394 |  | 0.193955 | 124.2484
0258 | 2024 | 660.394 |  | 0.1922843 | 125.2884
0258 | 2024 | 661.174 |  | 0.1895504 | 126.3084
0258 | 2024 | 661.174 |  | 0.1904617 | 127.3484
0258 | 2024 | 661.15 |  | 0.1910693 | 128.3884
0258 | 2024 | 661.15 |  | 0.1881835 | 129.4084
0258 | 2024 | 661.504 |  | 0.1849939 | 130.4384
0258 | 2024 | 661.504 |  | 0.1854496 | 131.4784
0258 | 2024 | 661.504 |  | 0.1863609 | 132.5084
0258 | 2024 | 661.717 |  | 0.1860571 | 133.5384
0258 | 2024 | 661.717 |  | 0.1859052 | 134.5584
0258 | 2024 | 661.504 |  | 0.1845383 | 135.5984
0258 | 2024 | 661.504 |  | 0.1857533 | 136.6384
0258 | 2024 | 662.426 |  | 0.183627 | 137.6484
0258 | 2024 | 662.426 |  | 0.1851458 | 138.6884
0258 | 2024 | 662.496 |  | 0.1839307 | 139.7284
0258 | 2024 | 662.496 |  | 0.1837789 | 140.7484
0258 | 2024 | 663.205 |  | 0.1825638 | 141.7884
0258 | 2024 | 663.205 |  | 0.1831713 | 142.8184
0258 | 2024 | 663.205 |  | 0.1842345 | 143.8484
0258 | 2024 | 663.772 |  | 0.1827157 | 144.8884
0258 | 2024 | 663.772 |  | 0.1834751 | 145.9084
0258 | 2024 | 663.559 |  | 0.1825638 | 146.9484
0258 | 2024 | 663.559 |  | 0.1816525 | 147.9684
0258 | 2024 | 663.418 |  | 0.1819563 | 149.0084
0258 | 2024 | 663.418 |  | 0.1816525 | 150.0284
0258 | 2024 | 663.914 |  | 0.1819563 | 151.0684
0258 | 2024 | 663.914 |  | 0.1816525 | 152.1084
0258 | 2024 | 663.914 |  | 0.1818044 | 153.1484
0258 | 2024 | 664.221 |  | 0.1807412 | 154.1584
0258 | 2024 | 664.221 |  | 0.1804374 | 155.1884
0258 | 2024 | 664.221 |  | 0.181045 | 156.2284
0258 | 2024 | 664.221 |  | 0.1808931 | 157.2484
0258 | 2024 | 664.291 |  | 0.1804374 | 158.2884
0258 | 2024 | 664.291 |  | 0.1795261 | 159.3084
0258 | 2024 | 664.48 |  | 0.1807412 | 160.3484
0258 | 2024 | 664.48 |  | 0.1793742 | 161.3784
0258 | 2024 | 664.48 |  | 0.1801337 | 162.4084
0258 | 2024 | 665.118 |  | 0.1793742 | 163.4484
0258 | 2024 | 665.118 |  | 0.1793742 | 164.4684
0258 | 2024 | 664.835 |  | 0.1798299 | 165.5084
0258 | 2024 | 664.835 |  | 0.1799818 | 166.5384
0258 | 2024 | 665.543 |  | 0.1789186 | 167.5784
0258 | 2024 | 665.543 |  | 0.1789186 | 168.5884
0258 | 2024 | 665.401 |  | 0.1786148 | 169.6284
0258 | 2024 | 665.401 |  | 0.1781592 | 170.6584
0258 | 2024 | 665.401 |  | 0.1790705 | 171.6884
0258 | 2024 | 665.401 |  | 0.1786148 | 172.7284
0258 | 2024 | 666.677 |  | 0.2027643 | 173.7484
0258 | 2024 | 666.677 |  | 0.1893985 | 174.7884
0258 | 2024 | 666.677 |  | 0.1865128 | 175.8084
0258 | 2024 | 669.958 |  | 0.1865128 | 176.8484
0258 | 2024 | 669.958 |  | 0.1857533 | 177.8684
0258 | 2024 | 671.243 |  | 0.1856015 | 178.9184
0258 | 2024 | 671.243 |  | 0.1860571 | 179.9584
0258 | 2024 | 671.529 |  | 0.1856015 | 181.0084
0258 | 2024 | 671.529 |  | 0.2003341 | 182.0184
0258 | 2024 | 664.126 |  | 0.1945626 | 183.0484
0258 | 2024 | 664.126 |  | 0.1938032 | 184.0884
0258 | 2024 | 664.126 |  | 0.19274 | 185.1084
0258 | 2024 | 658.505 |  | 0.1933475 | 186.1384
0258 | 2024 | 658.505 |  | 0.1933475 | 187.1784
0258 | 2024 | 657.088 |  | 0.1925881 | 188.1984
0258 | 2024 | 657.088 |  | 0.19274 | 189.2484
0258 | 2024 | 656.875 |  | 0.1930437 | 190.2684
0258 | 2024 | 656.875 |  | 0.1874241 | 191.3084
0258 | 2024 | 657.607 |  | 0.1880316 | 192.3284
0258 | 2024 | 657.607 |  | 0.1865128 | 193.3684
0258 | 2024 | 657.607 |  | 0.1863609 | 194.3984
0258 | 2024 | 657.324 |  | 0.1860571 | 195.4184
0258 | 2024 | 657.324 |  | 0.1866646 | 196.4584
0258 | 2024 | 657.324 |  | 0.1863609 | 197.4984
0258 | 2024 | 657.324 |  | 0.1854496 | 198.5184
0258 | 2024 | 657.395 |  | 0.1859052 | 199.5484
0258 | 2024 | 657.395 |  | 0.1859052 | 200.5784
0258 | 2024 | 657.442 |  | 0.1859052 | 201.6184
0258 | 2024 | 657.442 |  | 0.1860571 | 202.6384
0258 | 2024 | 657.584 |  | 0.1843864 | 203.6784
0258 | 2024 | 657.584 |  | 0.1863609 | 204.7084
0258 | 2024 | 657.867 |  | 0.1854496 | 205.7384
0258 | 2024 | 657.867 |  | 0.1950182 | 206.7684
0258 | 2024 | 657.867 |  | 0.1807412 | 0.00240519
0258 | 2024 | 657.914 |  | 0.1915249 | 0.002416996
0258 | 2024 | 657.914 |  | 0.1880316 | 0.002429033
0258 | 2024 | 658.127 |  | 0.1828676 | 0.002440838
0258 | 2024 | 658.127 |  | 0.1890948 | 0.002452875
0258 | 2024 | 658.198 |  | 0.1828676 | 0.002464681
0258 | 2024 | 658.198 |  | 0.1827157 | 0.002476718
0258 | 2024 | 658.41 |  | 0.1860571 | 0.002488639
0258 | 2024 | 658.41 |  | 0.1851458 | 0.002500676
0258 | 2024 | 658.41 |  | 0.1857533 | 0.002512482
0258 | 2024 | 658.458 |  | 0.1845383 | 0.002524519
0258 | 2024 | 658.458 |  | 0.1849939 | 0.002536324
0258 | 2024 | 658.528 |  | 0.1852977 | 0.002548361
0258 | 2024 | 658.528 |  | 0.1802855 | 0.002560283
0258 | 2024 | 658.741 |  | 0.1846902 | 0.002572088
0258 | 2024 | 658.741 |  | 0.1839307 | 0.002584125
0258 | 2024 | 658.812 |  | 0.1865128 | 0.002595931
0258 | 2024 | 658.812 |  | 0.1845383 | 0.002608199
0258 | 2024 | 658.883 |  | 0.1865128 | 0.002619889
0258 | 2024 | 658.883 |  | 0.1798299 | 0.002631926
0258 | 2024 | 658.883 |  | 0.2373937 | 0.002643732
0258 | 2024 | 655.765 |  | 0.2518226 | 0.002655769
0258 | 2024 | 655.765 |  | 0.1909174 | 0.00266769
0258 | 2024 | 653.781 |  | 0.2413426 | 0.002679611
0258 | 2024 | 653.781 |  | 0.1868165 | 0.002691533
0258 | 2024 | 634.957 |  | 0.1696537 | 0.002703454
0258 | 2024 | 634.957 |  | 0.1874241 | 0.002715491
0258 | 2024 | 602.712 |  | 0.1792224 | 0.002727297
0258 | 2024 | 602.712 |  | 0.191373 | 0.002739334
0258 | 2024 | 574.545 |  | 0.1865128 | 0.002751255
0258 | 2024 | 574.545 |  | 0.1740583 | 0.002763292
0258 | 2024 | 574.545 |  | 0.1947145 | 0.002775329
0258 | 2024 | 448.241 |  | 0.1629708 | 0.00278725
0258 | 2024 | 448.241 |  | 0.1872722 | 0.002799056
0258 | 2024 | 369.272 |  | 0.1773998 | 0.002811093
0258 | 2024 | 369.272 |  | 0.1675273 | 0.00282313
0258 | 2024 | 268.132 |  | 0.1777035 | 0.002834935
0258 | 2024 | 268.132 |  | 0.1816525 | 0.002846857
0258 | 2024 | 178.447 |  | -3.564095 | 0.002858894
0258 | 2024 | 178.447 |  | 0.05847509 | 0.002870815
0258 | 2024 | 178.447 |  | -0.9201094 | 0.002882736
0258 | 2024 | 119.964 |  | 11.72281 | 0.002894658
0258 | 2024 | 119.964 |  | -4.795717 | 0.002906579
0258 | 2024 | 92.556 |  | 0.2099028 | 0.002918616
0258 | 2024 | 92.556 |  | 0.2263062 | 0.002930422
0258 | 2024 | 76.036 |  | 0.1897023 | 0.002942459
0258 | 2024 | 76.036 |  | 0.1732989 | 0.002954264
0258 | 2024 | 63.864 |  | 3.555741 | 0.002966301
0258 | 2024 | 63.864 |  | 0.02946537 | 0.002978222
0258 | 2024 | 63.864 |  | 0.1740583 | 0.002990144
0258 | 2024 | 55.242 |  | 0.1922843 | 0.003002181
0258 | 2024 | 55.242 |  | 0.1827157 | 0.003013986
0258 | 2024 | 51.329 |  | 0.1865128 | 0.003026023
0258 | 2024 | 51.329 |  | 0.1915249 | 0.003037829
0258 | 2024 | 48.358 |  | 0.1947145 | 0.003049866
0258 | 2024 | 48.358 |  | 0.1843864 | 0.003061672
0258 | 2024 | 44.844 |  | 0.1883354 | 0.003073709
0258 | 2024 | 44.844 |  | 0.1859052 | 0.003085746
0258 | 2024 | 44.11 |  | 0.1857533 | 0.003097551
0258 | 2024 | 44.11 |  | 0.1849939 | 0.003109704
0258 | 2024 | 43.302 |  | 0.1869684 | 0.003121741
0258 | 2024 | 43.302 |  | 0.1877278 | 0.003133778
0258 | 2024 | 43.302 |  | 0.1881835 | 0.003145584
0258 | 2024 | 41.906 |  | 0.1892467 | 0.003157389
0258 | 2024 | 41.906 |  | 0.1910693 | 0.003169658
0258 | 2024 | 40.731 |  | 0.1878797 | 0.003181463
0258 | 2024 | 40.731 |  | 0.1875759 | 0.0031935
0258 | 2024 | 39.556 |  | 0.1898542 | 0.003205306
0258 | 2024 | 39.556 |  | 0.1912211 | 0.003217343
0258 | 2024 | 38.454 |  | 0.1903098 | 0.003229264
0258 | 2024 | 38.454 |  | 0.1916768 | 0.003240954
0258 | 2024 | 38.454 |  | 0.1890948 | 0.003252991
0258 | 2024 | 37.401 |  | 0.1875759 | 0.003264797
0258 | 2024 | 37.401 |  | 0.1878797 | 0.003276718
0258 | 2024 | 36.373 |  | 0.1881835 | 0.003288755
0258 | 2024 | 36.373 |  | 0.1895504 | 0.00330056
0258 | 2024 | 35.491 |  | 0.1903098 | 0.003312597
0258 | 2024 | 35.491 |  | 0.1903098 | 0.003324403
0258 | 2024 | 34.561 |  | 0.1919806 | 0.00333644
0258 | 2024 | 34.561 |  | 0.1877278 | 0.003348477
0258 | 2024 | 33.826 |  | 0.1889429 | 0.003360283
0258 | 2024 | 33.826 |  | 0.188791 | 0.00337232
0258 | 2024 | 33.826 |  | 0.1892467 | 0.003384357
0258 | 2024 | 33.239 |  | 0.1886391 | 0.003396278
0258 | 2024 | 33.239 |  | 0.1912211 | 0.003408315
0258 | 2024 | 32.578 |  | 0.1883354 | 0.003420121
0258 | 2024 | 32.578 |  | 0.1883354 | 0.003432158
0258 | 2024 | 32.064 |  | 0.1883354 | 0.003443963
0258 | 2024 | 32.064 |  | 0.1877278 | 0.003456
0258 | 2024 | 31.55 |  | 0.1881835 | 0.003468037
0258 | 2024 | 31.55 |  | 0.1915249 | 0.003479843
0258 | 2024 | 31.035 |  | 0.1934994 | 0.00349188
0258 | 2024 | 31.035 |  | 0.1944107 | 0.003503685
0258 | 2024 | 31.035 |  | 0.1925881 | 0.003515607
0258 | 2024 | 30.448 |  | 0.1919806 | 0.003527644
0258 | 2024 | 30.448 |  | 0.1942588 | 0.003539449
0258 | 2024 | 30.154 |  | 0.1930437 | 0.003551602
0258 | 2024 | 30.154 |  | 0.1933475 | 0.003563408
0258 | 2024 | 29.86 |  | 0.1912211 | 0.003575329
0258 | 2024 | 29.86 |  | 0.1892467 | 0.003587366
0258 | 2024 | 29.493 |  | 0.188791 | 0.003599287
0258 | 2024 | 29.493 |  | 0.1893985 | 0.003611209
0258 | 2024 | 29.493 |  | 0.1900061 | 0.003623014
0258 | 2024 | 29.175 |  | 0.190158 | 0.003635051
0258 | 2024 | 29.175 |  | 0.1912211 | 0.003646972
0258 | 2024 | 28.881 |  | 0.1918287 | 0.003658894
0258 | 2024 | 28.881 |  | 0.1924362 | 0.003670815
0258 | 2024 | 28.66 |  | 0.1918287 | 0.003682736
0258 | 2024 | 28.66 |  | 0.1924362 | 0.003694773
0258 | 2024 | 28.318 |  | 0.1857533 | 0.003706579
0258 | 2024 | 28.318 |  | 0.1837789 | 0.003718732
0258 | 2024 | 28.318 |  | 0.1871203 | 0.003730653
0258 | 2024 | 28.171 |  | 0.1857533 | 0.003742574
0258 | 2024 | 28.171 |  | 0.1898542 | 0.003754611
0258 | 2024 | 28.024 |  | 0.1859052 | 0.003766301
0258 | 2024 | 28.024 |  | 0.1877278 | 0.003778338
0258 | 2024 | 27.804 |  | 0.1837789 | 0.003790144
0258 | 2024 | 27.804 |  | 0.1878797 | 0.003802065
0258 | 2024 | 27.706 |  | 0.1880316 | 0.003814102
0258 | 2024 | 27.706 |  | 0.190158 | 0.003825908
0258 | 2024 | 27.485 |  | 0.1931956 | 0.00383806
0258 | 2024 | 27.485 |  | 0.1930437 | 0.003849866
0258 | 2024 | 27.338 |  | 0.1931956 | 0.003861903
0258 | 2024 | 27.338 |  | 0.1931956 | 0.003873709
0258 | 2024 | 27.338 |  | 0.19274 | 0.003885746
0258 | 2024 | 27.069 |  | 0.1933475 | 0.003897667
0258 | 2024 | 27.069 |  | 0.19274 | 0.003909472
0258 | 2024 | 27.069 |  | 0.1875759 | 0.003921509
0258 | 2024 | 27.069 |  | 0.188791 | 0.003933547
0258 | 2024 | 26.996 |  | 0.1878797 | 0.003945352
0258 | 2024 | 26.996 |  | 0.1881835 | 0.003957273
0258 | 2024 | 26.775 |  | 0.1883354 | 0.00396931
0258 | 2024 | 26.775 |  | 0.188791 | 0.003981116
0258 | 2024 | 26.775 |  | 0.1892467 | 0.003993153
0258 | 2024 | 26.702 |  | 0.188791 | 0.004004959
0258 | 2024 | 26.702 |  | 0.1892467 | 0.004016996
0258 | 2024 | 26.628 |  | 0.1903098 | 0.004028801
0258 | 2024 | 26.628 |  | 0.1897023 | 0.004040838
0258 | 2024 | 26.481 |  | 0.1898542 | 0.004052875
0258 | 2024 | 26.481 |  | 0.1881835 | 0.004064681
0258 | 2024 | 26.261 |  | 0.1462637 | 0.004076602
0258 | 2024 | 26.261 |  | 5.843712 | 0.004088639
0258 | 2024 | 26.188 |  | -0.5997874 | 0.004100445
0258 | 2024 | 26.188 |  | -0.813791 | 0.004112482
0258 | 2024 | 26.188 |  | -0.2651883 | 0.004124519
0258 | 2024 | 28.391 |  | 5.831561 | 0.004136324
0258 | 2024 | 28.391 |  | 0.1634265 | 0.004148477
0258 | 2024 | 36.985 |  | 0.191373 | 0.004160398
0258 | 2024 | 36.985 |  | 0.1874241 | 0.004172435
0258 | 2024 | 38.307 |  | 0.1880316 | 0.004184125
0258 | 2024 | 38.307 |  | 0.1883354 | 0.004196047
0258 | 2024 | 39.262 |  | 0.1893985 | 0.004207852
0258 | 2024 | 39.262 |  | 0.1892467 | 0.004219889
0258 | 2024 | 41.025 |  | 0.1898542 | 0.00423181
0258 | 2024 | 41.025 |  | 0.190158 | 0.004243616
0258 | 2024 | 41.025 |  | 0.1884872 | 0.004255653
0258 | 2024 | 44.771 |  | 0.1909174 | 0.00426769
0258 | 2024 | 44.771 |  | 0.1907655 | 0.004279496
0258 | 2024 | 46.827 |  | 0.1893985 | 0.004291533
0258 | 2024 | 46.827 |  | 0.1880316 | 0.004303454
0258 | 2024 | 42.641 |  | 0.190158 | 0.004315259
0258 | 2024 | 42.641 |  | 0.190158 | 0.004327412
0258 | 2024 | 42.788 |  | 0.1895504 | 0.004339218
0258 | 2024 | 42.788 |  | 0.1897023 | 0.004351139
0258 | 2024 | 42.788 |  | 0.1893985 | 0.004363176
0258 | 2024 | 43.204 |  | 0.1893985 | 0.004374982
0258 | 2024 | 43.204 |  | 0.1900061 | 0.004387019
0258 | 2024 | 42.69 |  | 0.1890948 | 0.00439894
0258 | 2024 | 42.69 |  | 0.1904617 | 0.004410861
0258 | 2024 | 43.938 |  | 0.1907655 | 0.004422783
0258 | 2024 | 43.938 |  | 0.1872722 | 0.004434588
0258 | 2024 | 43.963 |  | 0.1890948 | 0.004446625
0258 | 2024 | 43.963 |  | 0.1897023 | 0.004458662
0258 | 2024 | 41.465 |  | 0.1898542 | 0.004470584
0258 | 2024 | 41.465 |  | 0.1895504 | 0.004482621
0258 | 2024 | 41.465 |  | 0.1886391 | 0.004494426
0258 | 2024 | 43.302 |  | 0.1900061 | 0.004506463
0258 | 2024 | 43.302 |  | 0.190158 | 0.0045185
0258 | 2024 | 45.138 |  | 0.1898542 | 0.004530422
0258 | 2024 | 45.138 |  | 0.1898542 | 0.004542343
0258 | 2024 | 46.142 |  | 0.1893985 | 0.004554264
0258 | 2024 | 46.142 |  | 0.1900061 | 0.004565954
0258 | 2024 | 45.848 |  | 0.190158 | 0.004577991
0258 | 2024 | 45.848 |  | 0.1909174 | 0.004589912
0258 | 2024 | 47.097 |  | 0.1900061 | 0.004601834
0258 | 2024 | 47.097 |  | 0.1910693 | 0.004613639
0258 | 2024 | 47.097 |  | 0.1878797 | 0.004625676
0258 | 2024 | 47.416 |  | 0.1915249 | 0.004637713
0258 | 2024 | 47.416 |  | 0.191373 | 0.004649519
0258 | 2024 | 47.048 |  | 0.1892467 | 0.004661556
0258 | 2024 | 47.048 |  | 0.1906136 | 0.004673361
0258 | 2024 | 45.872 |  | 0.1897023 | 0.004685398
0258 | 2024 | 45.872 |  | 0.1898542 | 0.004697435
0258 | 2024 | 44.477 |  | 0.1895504 | 0.004709125
0258 | 2024 | 44.477 |  | 0.1895504 | 0.004721162
0258 | 2024 | 44.477 |  | 0.1919806 | 0.004733084
0258 | 2024 | 43.424 |  | 0.1897023 | 0.004745121
0258 | 2024 | 43.424 |  | 0.1900061 | 0.004756926
0258 | 2024 | 42.396 |  | 0.191373 | 0.004768963
0258 | 2024 | 42.396 |  | 0.1895504 | 0.004780769
0258 | 2024 | 41.882 |  | 0.1886391 | 0.004792806
0258 | 2024 | 41.882 |  | 0.190158 | 0.004804843
0258 | 2024 | 40.07 |  | 0.1898542 | 0.004816648
0258 | 2024 | 40.07 |  | 0.1895504 | 0.00482857
0258 | 2024 | 40.07 |  | 0.1904617 | 0.004840607
0258 | 2024 | 41.539 |  | 0.1907655 | 0.004852644
0258 | 2024 | 41.539 |  | 0.1893985 | 0.004864565
0258 | 2024 | 43.081 |  | 0.1909174 | 0.004876486
0258 | 2024 | 43.081 |  | 0.190158 | 0.004888523
0258 | 2024 | 43.449 |  | 0.1904617 | 0.004900445
0258 | 2024 | 43.449 |  | 0.1903098 | 0.004912366
0258 | 2024 | 43.742 |  | 0.1907655 | 0.004924287
0258 | 2024 | 43.742 |  | 0.1900061 | 0.004936209
0258 | 2024 | 46.019 |  | 0.1910693 | 0.00494813
0258 | 2024 | 46.019 |  | 0.190158 | 0.004960167
0258 | 2024 | 45.946 |  | 0.1900061 | 0.004971972
0258 | 2024 | 45.946 |  | 0.1900061 | 0.004984009
0258 | 2024 | 45.946 |  | 0.1895504 | 0.004995815
0258 | 2024 | 47.416 |  | 0.1910693 | 0.005007852
0258 | 2024 | 47.416 |  | 0.1897023 | 0.005019773
0258 | 2024 | 45.726 |  | 0.1906136 | 0.005031695
0258 | 2024 | 45.726 |  | 0.190158 | 0.005043732
0258 | 2024 | 43.889 |  | 0.1906136 | 0.005055769
0258 | 2024 | 43.889 |  | 0.1898542 | 0.005067459
0258 | 2024 | 42.42 |  | 0.1897023 | 0.005079496
0258 | 2024 | 42.42 |  | 0.1900061 | 0.005091301
0258 | 2024 | 42.42 |  | 0.1907655 | 0.005103338
0258 | 2024 | 39.262 |  | 0.1909174 | 0.005115144
0258 | 2024 | 39.262 |  | 0.1906136 | 0.005127181
0258 | 2024 | 38.38 |  | 0.1903098 | 0.005139102
0258 | 2024 | 38.38 |  | 0.1906136 | 0.005151139
0258 | 2024 | 38.674 |  | 0.1903098 | 0.005162945
0258 | 2024 | 38.674 |  | 0.1909174 | 0.005174982
0258 | 2024 | 40.878 |  | 0.1880316 | 0.005186787
0258 | 2024 | 40.878 |  | 0.190158 | 0.005198824
0258 | 2024 | 40.878 |  | 0.1903098 | 0.005210746
0258 | 2024 | 40.29 |  | 0.190158 | 0.005222783
0258 | 2024 | 40.29 |  | 0.1897023 | 0.00523482
0258 | 2024 | 41.245 |  | 0.1866646 | 0.005246857
0258 | 2024 | 41.245 |  | 0.1916768 | 0.005258662
0258 | 2024 | 42.788 |  | 0.188791 | 0.005270468
0258 | 2024 | 42.788 |  | 0.1898542 | 0.005282273
0258 | 2024 | 46.656 |  | 0.1790705 | 0.00529431
0258 | 2024 | 46.656 |  | -0.8115128 | 0.005306116
0258 | 2024 | 46.95 |  | 0.2188639 | 0.005318153
0258 | 2024 | 46.95 |  | 0.1957776 | 0.00533019
0258 | 2024 | 46.582 |  | 0.1898542 | 0.005342111
0258 | 2024 | 46.582 |  | 0.1900061 | 0.005353917
0258 | 2024 | 46.582 |  | 0.1915249 | 0.005365954
0258 | 2024 | 46.313 |  | 0.6811968 | 0.005377991
0258 | 2024 | 46.313 |  | -1.406744 | 0.005389912
0258 | 2024 | 46.166 |  | 0.3490279 | 0.005401949
0258 | 2024 | 46.166 |  | 0.7689854 | 0.005413755
0258 | 2024 | 45.505 |  | -3.390796 | 0.005425792
0258 | 2024 | 45.505 |  | -2.197145 | 0.005437597
0258 | 2024 | 45.432 |  | 0.191373 | 0.005449519
0258 | 2024 | 45.432 |  | 0.1924362 | 0.005461556
0258 | 2024 | 45.432 |  | 0.1893985 | 0.005473593
0258 | 2024 | 45.921 |  | 0.1900061 | 0.005485398
0258 | 2024 | 45.921 |  | 0.1883354 | 0.005497551
0258 | 2024 | 46.362 |  | 0.191373 | 0.005509241
0258 | 2024 | 46.362 |  | 0.1931956 | 0.005521278
0258 | 2024 | 47.244 |  | 0.1824119 | 0.005533199
0258 | 2024 | 47.244 |  | 0.1907655 | 0.005545005
0258 | 2024 | 49.01 |  | 0.1886391 | 0.005557042
0258 | 2024 | 49.01 |  | 0.1897023 | 0.005569195
0258 | 2024 | 47.634 |  | -4.573967 | 0.005581
0258 | 2024 | 47.634 |  | 0.2554678 | 0.005593037
0258 | 2024 | 47.634 |  | -0.1982078 | 0.005604959
0258 | 2024 | 46.68 |  | -0.3862394 | 0.00561688
0258 | 2024 | 46.68 |  | -2.303767 | 0.005628801
0258 | 2024 | 46.827 |  | 0.1960814 | 0.005640722
0258 | 2024 | 46.827 |  | 0.184842 | 0.005652759
0258 | 2024 | 48.141 |  | 0.1906136 | 0.005664681
0258 | 2024 | 48.141 |  | 0.1868165 | 0.005676602
0258 | 2024 | 45.358 |  | 0.1253038 | 0.005688408
0258 | 2024 | 45.358 |  | -3.27901 | 0.00570056
0258 | 2024 | 44.55 |  | -1.230711 | 0.005712597
0258 | 2024 | 44.55 |  | -1.905984 | 0.005724403
0258 | 2024 | 44.55 |  | -2.736179 | 0.00573644
0258 | 2024 | 43.081 |  | -0.88548 | 0.005748361
0258 | 2024 | 43.081 |  | -0.8863913 | 0.005760283
0258 | 2024 | 43.449 |  | -0.8863913 | 0.005772204
0258 | 2024 | 43.449 |  | -0.8859356 | 0.005784241
0258 | 2024 | 41.759 |  | -0.8859356 | 0.005795931
0258 | 2024 | 41.759 |  | -0.8860875 | 0.005807968
0258 | 2024 | 43.889 |  | -0.8856318 | 0.005820121
0258 | 2024 | 43.889 |  | -0.8865431 | 0.005832158
0258 | 2024 | 43.889 |  | -0.8865431 | 0.005843963
0258 | 2024 | 46.436 |  | -0.8865431 | 0.005856
0258 | 2024 | 46.436 |  | -0.8857837 | 0.00586769
0258 | 2024 | 47.317 |  | -0.8845687 | 0.005879727
0258 | 2024 | 47.317 |  | -0.8889733 | 0.005891533
0258 | 2024 | 45.995 |  | -0.8862394 | 0.00590357
0258 | 2024 | 45.995 |  | -0.8848724 | 0.005915722
0258 | 2024 | 43.84 |  | -0.8847205 | 0.005927412
0258 | 2024 | 43.84 |  | -0.8857837 | 0.005939449
0258 | 2024 | 42.739 |  | -0.8851762 | 0.005951255
0258 | 2024 | 42.739 |  | -0.8859356 | 0.005963176
0258 | 2024 | 42.739 |  | -0.8860875 | 0.005975097
0258 | 2024 | 42.151 |  | -0.8862394 | 0.005987134
0258 | 2024 | 42.151 |  | -0.8856318 | 0.005999172
0258 | 2024 | 41.049 |  | -0.8863913 | 0.006011093
0258 | 2024 | 41.049 |  | -0.8863913 | 0.00602313
0258 | 2024 | 38.674 |  | -0.8862394 | 0.006035051
0258 | 2024 | 38.674 |  | -0.8863913 | 0.006046972
0258 | 2024 | 40.364 |  | -0.8862394 | 0.006058778
0258 | 2024 | 40.364 |  | -0.8857837 | 0.006070815
0258 | 2024 | 40.364 |  | -0.8859356 | 0.006082852
0258 | 2024 | 40.364 |  | -0.8857837 | 0.006094658
0258 | 2024 | 40.364 |  | -0.8860875 | 0.006106695
0258 | 2024 | 42.518 |  | -0.886695 | 0.006118616
0258 | 2024 | 42.518 |  | -0.8859356 | 0.006130537
0258 | 2024 | 42.812 |  | -0.8857837 | 0.006142459
0258 | 2024 | 42.812 |  | -0.8862394 | 0.006154264
0258 | 2024 | 40.535 |  | -0.8865431 | 0.006166301
0258 | 2024 | 40.535 |  | -0.88548 | 0.006178338
0258 | 2024 | 43.032 |  | -0.8865431 | 0.006190259
0258 | 2024 | 43.032 |  | -0.8873026 | 0.006202065