## Sheet1
NREL ID | Fiscal Year(FY) | Temperature of flow below biomass[°C] | Internal Temperature[°C] | Mass [g,Normalized] | Time from Start [s] | SubjectID
0262 | 2024 | 493.587 |  | 1.027233 | 0.7949005
0262 | 2024 | 608.181 |  | 1.025336 | 1.834901
0262 | 2024 | 608.181 |  | 1.025552 | 2.8649
0262 | 2024 | 624.092 |  | 1.016575 | 3.894901
0262 | 2024 | 624.092 |  | 1.009669 | 4.9249
0262 | 2024 | 628.415 |  | 1.002762 | 5.964901
0262 | 2024 | 628.415 |  | 1 | 6.994901
0262 | 2024 | 628.415 |  | 0.9937845 | 8.014901
0262 | 2024 | 630.611 |  | 0.9924033 | 9.054901
0262 | 2024 | 630.611 |  | 0.9848066 | 10.0849
0262 | 2024 | 631.249 |  | 0.9737569 | 11.1149
0262 | 2024 | 631.249 |  | 0.9606354 | 12.1549
0262 | 2024 | 632.312 |  | 0.9461326 | 13.1849
0262 | 2024 | 632.312 |  | 0.9254144 | 14.2149
0262 | 2024 | 633.162 |  | 0.9178177 | 15.2349
0262 | 2024 | 633.162 |  | 0.8976519 | 16.2749
0262 | 2024 | 634.39 |  | 0.8793802 | 17.3049
0262 | 2024 | 634.39 |  | 0.8589125 | 18.3449
0262 | 2024 | 634.39 |  | 0.8366421 | 19.3749
0262 | 2024 | 635.382 |  | 0.8118914 | 20.4249
0262 | 2024 | 635.382 |  | 0.7824586 | 21.4349
0262 | 2024 | 636.374 |  | 0.7603591 | 22.4749
0262 | 2024 | 636.374 |  | 0.7382597 | 23.5049
0262 | 2024 | 636.941 |  | 0.7133978 | 24.5249
0262 | 2024 | 636.941 |  | 0.6892265 | 25.5549
0262 | 2024 | 637.957 |  | 0.660221 | 26.5949
0262 | 2024 | 637.957 |  | 0.6470994 | 27.6449
0262 | 2024 | 638.736 |  | 0.6160221 | 28.6649
0262 | 2024 | 638.736 |  | 0.5973757 | 29.6949
0262 | 2024 | 638.736 |  | 0.5725138 | 30.7049
0262 | 2024 | 639.515 |  | 0.5587017 | 31.7349
0262 | 2024 | 639.515 |  | 0.5366022 | 32.7749
0262 | 2024 | 640.885 |  | 0.5179558 | 33.8049
0262 | 2024 | 640.885 |  | 0.5 | 34.8349
0262 | 2024 | 641.948 |  | 0.4813536 | 35.8749
0262 | 2024 | 641.948 |  | 0.4606354 | 36.9049
0262 | 2024 | 642.161 |  | 0.4302486 | 37.9349
0262 | 2024 | 642.161 |  | 0.4150552 | 38.9749
0262 | 2024 | 642.161 |  | 0.3936464 | 40.0049
0262 | 2024 | 643.153 |  | 0.3674033 | 41.0349
0262 | 2024 | 643.153 |  | 0.3466851 | 42.0449
0262 | 2024 | 643.72 |  | 0.3308011 | 43.0949
0262 | 2024 | 643.72 |  | 0.3066298 | 44.1249
0262 | 2024 | 644.924 |  | 0.2859116 | 45.1649
0262 | 2024 | 644.924 |  | 0.2651934 | 46.1949
0262 | 2024 | 645.774 |  | 0.2403315 | 47.2249
0262 | 2024 | 645.774 |  | 0.2251381 | 48.2649
0262 | 2024 | 645.774 |  | 0.2051105 | 49.2849
0262 | 2024 | 645.798 |  | 0.1982044 | 50.3149
0262 | 2024 | 645.798 |  | 0.1781768 | 51.3549
0262 | 2024 | 646.648 |  | 0.1754144 | 52.3749
0262 | 2024 | 646.648 |  | 0.1609116 | 53.3949
0262 | 2024 | 647.569 |  | 0.1526243 | 54.4349
0262 | 2024 | 647.569 |  | 0.1457182 | 55.4549
0262 | 2024 | 648.703 |  | 0.1429558 | 56.4949
0262 | 2024 | 648.703 |  | 0.1429558 | 57.5249
0262 | 2024 | 649.175 |  | 0.1381215 | 58.5449
0262 | 2024 | 649.175 |  | 0.1374309 | 59.5849
0262 | 2024 | 649.742 |  | 0.1346685 | 60.6249
0262 | 2024 | 649.742 |  | 0.1381215 | 61.6449
0262 | 2024 | 649.742 |  | 0.1346685 | 62.6749
0262 | 2024 | 650.663 |  | 0.1367403 | 63.7149
0262 | 2024 | 650.663 |  | 0.1325967 | 64.7549
0262 | 2024 | 650.829 |  | 0.1332873 | 65.7649
0262 | 2024 | 650.829 |  | 0.1298343 | 66.8049
0262 | 2024 | 651.821 |  | 0.1346685 | 67.8249
0262 | 2024 | 651.821 |  | 0.1312155 | 68.8749
0262 | 2024 | 652.104 |  | 0.1332873 | 69.9049
0262 | 2024 | 652.104 |  | 0.1332873 | 70.9249
0262 | 2024 | 652.104 |  | 0.1291436 | 71.9549
0262 | 2024 | 652.317 |  | 0.1298343 | 72.9949
0262 | 2024 | 652.317 |  | 0.1291436 | 74.0249
0262 | 2024 | 653.049 |  | 0.1291436 | 75.0549
0262 | 2024 | 653.049 |  | 0.1305249 | 76.0849
0262 | 2024 | 653.687 |  | 0.1236188 | 77.1149
0262 | 2024 | 653.687 |  | 0.1277624 | 78.1549
0262 | 2024 | 654.183 |  | 0.1325967 | 79.1849
0262 | 2024 | 654.183 |  | 0.1270718 | 80.2049
0262 | 2024 | 654.183 |  | 0.1243094 | 81.2349
0262 | 2024 | 654.844 |  | 0.1277624 | 82.2649
0262 | 2024 | 654.844 |  | 0.1270718 | 83.3049
0262 | 2024 | 655.34 |  | 0.1243094 | 84.3349
0262 | 2024 | 655.34 |  | 0.1222376 | 85.3649
0262 | 2024 | 655.411 |  | 0.1256906 | 86.3949
0262 | 2024 | 655.411 |  | 0.1263812 | 87.4349
0262 | 2024 | 655.907 |  | 0.1243094 | 88.4649
0262 | 2024 | 655.907 |  | 0.1243094 | 89.4849
0262 | 2024 | 656.403 |  | 0.1180939 | 90.5349
0262 | 2024 | 656.403 |  | 0.1263812 | 91.5649
0262 | 2024 | 657.182 |  | 0.1236188 | 92.5849
0262 | 2024 | 657.182 |  | 0.1256906 | 93.6249
0262 | 2024 | 657.182 |  | 0.1201657 | 94.6549
0262 | 2024 | 657.182 |  | 0.125 | 95.6949
0262 | 2024 | 657.182 |  | 0.1270718 | 96.7049
0262 | 2024 | 657.678 |  | 0.1262331 | 97.7349
0262 | 2024 | 657.678 |  | 0.1260599 | 98.7749
0262 | 2024 | 657.749 |  | 0.1255937 | 99.8149
0262 | 2024 | 657.749 |  | 0.1248256 | 100.8649
0262 | 2024 | 658.528 |  | 0.1238049 | 101.8749
0262 | 2024 | 658.528 |  | 0.121547 | 102.9049
0262 | 2024 | 658.528 |  | 0.121547 | 103.9449
0262 | 2024 | 658.458 |  | 0.1236188 | 104.9749
0262 | 2024 | 658.458 |  | 0.1132597 | 106.0149
0262 | 2024 | 659.284 |  | 0.1229282 | 107.0449
0262 | 2024 | 659.284 |  | 0.121547 | 108.0649
0262 | 2024 | 659.213 |  | 0.1222376 | 109.1049
0262 | 2024 | 659.213 |  | 0.1194751 | 110.1349
0262 | 2024 | 659.922 |  | 0.1236188 | 111.1849
0262 | 2024 | 659.922 |  | 0.121547 | 112.2049
0262 | 2024 | 659.922 |  | 0.1201657 | 113.2349
0262 | 2024 | 659.875 |  | 0.1222376 | 114.2649
0262 | 2024 | 659.875 |  | 0.121547 | 115.2949
0262 | 2024 | 660.867 |  | 0.1187845 | 116.3449
0262 | 2024 | 660.867 |  | 0.121547 | 117.3749
0262 | 2024 | 660.867 |  | 0.1243094 | 118.3849
0262 | 2024 | 660.867 |  | 0.1139503 | 119.4149
0262 | 2024 | 661.434 |  | 0.1187845 | 120.4349
0262 | 2024 | 661.434 |  | 0.1236188 | 121.4749
0262 | 2024 | 662 |  | 0.121547 | 122.5049
0262 | 2024 | 662 |  | 0.1167127 | 123.5649
0262 | 2024 | 662 |  | 0.2354972 | 124.5549
0262 | 2024 | 662.071 |  | 0.176105 | 125.5849
0262 | 2024 | 662.071 |  | 0.1546961 | 126.6149
0262 | 2024 | 666.323 |  | 0.1533149 | 127.6549
0262 | 2024 | 666.323 |  | 0.1533149 | 128.6849
0262 | 2024 | 667.958 |  | 0.1540055 | 129.7149
0262 | 2024 | 667.958 |  | 0.1540055 | 130.7349
0262 | 2024 | 668.529 |  | 0.1533149 | 131.7649
0262 | 2024 | 668.529 |  | 0.1491713 | 132.7949
0262 | 2024 | 669.315 |  | 0.156768 | 133.8349
0262 | 2024 | 669.315 |  | 0.1519337 | 134.8749
0262 | 2024 | 669.315 |  | 0.1512431 | 135.9049
0262 | 2024 | 669.315 |  | 0.1553867 | 136.9349
0262 | 2024 | 669.315 |  | 0.1546961 | 137.9949
0262 | 2024 | 669.862 |  | 0.2506906 | 138.9949
0262 | 2024 | 669.862 |  | 0.2009669 | 140.0349
0262 | 2024 | 661.622 |  | 0.1892265 | 141.0549
0262 | 2024 | 661.622 |  | 0.1892265 | 142.0849
0262 | 2024 | 656.237 |  | 0.1871547 | 143.1249
0262 | 2024 | 656.237 |  | 0.1885359 | 144.1549
0262 | 2024 | 656.237 |  | 0.1892265 | 145.1949
0262 | 2024 | 654.561 |  | 0.1871547 | 146.2249
0262 | 2024 | 654.561 |  | 0.1878453 | 147.2549
0262 | 2024 | 654.348 |  | 0.1912983 | 148.2949
0262 | 2024 | 654.348 |  | 0.1857735 | 149.3149
0262 | 2024 | 654.419 |  | 0.1912983 | 150.3549
0262 | 2024 | 654.419 |  | 0.1885359 | 151.3849
0262 | 2024 | 654.844 |  | 0.1823204 | 152.4149
0262 | 2024 | 654.844 |  | 0.1781768 | 153.4449
0262 | 2024 | 655.623 |  | 0.1609116 | 154.4849
0262 | 2024 | 655.623 |  | 0.163674 | 155.5049
0262 | 2024 | 655.623 |  | 0.1622928 | 156.5449
0262 | 2024 | 655.269 |  | 0.160221 | 157.5649
0262 | 2024 | 655.269 |  | 0.1609116 | 158.5949
0262 | 2024 | 655.411 |  | 0.1622928 | 159.6349
0262 | 2024 | 655.411 |  | 0.1609116 | 160.6549
0262 | 2024 | 655.364 |  | 0.1609116 | 161.6949
0262 | 2024 | 655.364 |  | 0.163674 | 162.7249
0262 | 2024 | 655.576 |  | 0.160221 | 163.7549
0262 | 2024 | 655.576 |  | 0.1622928 | 164.7949
0262 | 2024 | 655.789 |  | 0.1616022 | 165.8449
0262 | 2024 | 655.789 |  | 0.1595304 | 166.8549
0262 | 2024 | 655.789 |  | 0.1616022 | 167.8849
0262 | 2024 | 655.86 |  | 0.1622928 | 168.9149
0262 | 2024 | 655.86 |  | 0.1609116 | 169.9449
0262 | 2024 | 656.19 |  | 0.160221 | 170.9749
0262 | 2024 | 656.19 |  | 0.1609116 | 172.0049
0262 | 2024 | 656.261 |  | 0.1629834 | 173.0349
0262 | 2024 | 656.261 |  | 0.1629834 | 174.0649
0262 | 2024 | 656.544 |  | 0.156768 | 175.1049
0262 | 2024 | 656.544 |  | 0.1629834 | 176.1349
0262 | 2024 | 656.544 |  | 0.1574586 | 177.1749
0262 | 2024 | 656.521 |  | 0.1581492 | 178.2049
0262 | 2024 | 656.521 |  | 0.1629834 | 179.2349
0262 | 2024 | 656.663 |  | 0.1616022 | 180.2649
0262 | 2024 | 656.663 |  | 0.1595304 | 181.3149
0262 | 2024 | 656.804 |  | 0.160221 | 182.3349
0262 | 2024 | 656.804 |  | 0.1574586 | 183.3849
0262 | 2024 | 656.875 |  | 0.1588398 | 184.4249
0262 | 2024 | 656.875 |  | 0.1588398 | 185.4549
0262 | 2024 | 657.182 |  | 0.1622928 | 186.4649
0262 | 2024 | 657.182 |  | 0.1588398 | 187.4949
0262 | 2024 | 657.182 |  | 0.1595304 | 188.5249
0262 | 2024 | 657.182 |  | 0.1595304 | 189.5549
0262 | 2024 | 657.182 |  | 0.1609116 | 190.5949
0262 | 2024 | 657.466 |  | 0.1595304 | 191.6249
0262 | 2024 | 657.466 |  | 0.1574586 | 192.6649
0262 | 2024 | 657.418 |  | 0.1595304 | 193.6949
0262 | 2024 | 657.418 |  | 0.1588398 | 194.7349
0262 | 2024 | 657.56 |  | 0.1595304 | 195.7649
0262 | 2024 | 657.56 |  | 0.1588398 | 196.7649
0262 | 2024 | 657.56 |  | 0.156768 | 197.8149
0262 | 2024 | 657.702 |  | 0.1595304 | 198.8449
0262 | 2024 | 657.702 |  | 0.1574586 | 199.8949
0262 | 2024 | 657.773 |  | 0.160221 | 200.9149
0262 | 2024 | 657.773 |  | 0.1574586 | 201.9449
0262 | 2024 | 658.08 |  | 0.1581492 | 202.9849
0262 | 2024 | 658.08 |  | 0.1609116 | 204.0049
0262 | 2024 | 658.08 |  | 0.1588398 | 205.0449
0262 | 2024 | 658.08 |  | 0.1616022 | 206.0749
0262 | 2024 | 658.292 |  | 0.1574586 | 0.002397163
0262 | 2024 | 658.292 |  | 0.1581492 | 0.002409084
0262 | 2024 | 658.292 |  | 0.1588398 | 0.002421122
0262 | 2024 | 658.198 |  | 0.1574586 | 0.002432927
0262 | 2024 | 658.198 |  | 0.1574586 | 0.002444964
0262 | 2024 | 658.481 |  | 0.1574586 | 0.00245677
0262 | 2024 | 658.481 |  | 0.156768 | 0.002468575
0262 | 2024 | 658.552 |  | 0.1581492 | 0.002480612
0262 | 2024 | 658.552 |  | 0.1595304 | 0.002492534
0262 | 2024 | 658.694 |  | 0.1906077 | 0.002504339
0262 | 2024 | 658.694 |  | 0.1705801 | 0.002516376
0262 | 2024 | 658.954 |  | 0.1546961 | 0.002528297
0262 | 2024 | 658.954 |  | 0.1498619 | 0.002540219
0262 | 2024 | 658.954 |  | 0.1691989 | 0.002552256
0262 | 2024 | 658.954 |  | 0.1553867 | 0.002564177
0262 | 2024 | 658.954 |  | 0.1685083 | 0.002575983
0262 | 2024 | 659.095 |  | 0.1678177 | 0.002588135
0262 | 2024 | 659.095 |  | 0.1691989 | 0.002599825
0262 | 2024 | 659.166 |  | 0.125 | 0.002611862
0262 | 2024 | 659.166 |  | 0.1622928 | 0.002623784
0262 | 2024 | 659.379 |  | 0.1374309 | 0.002635821
0262 | 2024 | 659.379 |  | 0.1560773 | 0.002647742
0262 | 2024 | 659.379 |  | 0.1484807 | 0.002659547
0262 | 2024 | 659.52 |  | 0.1712707 | 0.002671584
0262 | 2024 | 659.52 |  | -0.1298343 | 0.002683506
0262 | 2024 | 657.466 |  | -0.2527624 | 0.002695427
0262 | 2024 | 657.466 |  | -0.0890884 | 0.002707348
0262 | 2024 | 654.206 |  | 0.1201657 | 0.00271927
0262 | 2024 | 654.206 |  | 0.1118785 | 0.002731307
0262 | 2024 | 633.375 |  | 0.1429558 | 0.002743228
0262 | 2024 | 633.375 |  | 0.2665746 | 0.002755265
0262 | 2024 | 574.521 |  | 0.195442 | 0.002767186
0262 | 2024 | 574.521 |  | 0.3860497 | 0.002779108
0262 | 2024 | 574.521 |  | 0.1477901 | 0.002791029
0262 | 2024 | 387.691 |  | 0.1643646 | 0.002803066
0262 | 2024 | 387.691 |  | 0.2223757 | 0.002814872
0262 | 2024 | 312.709 |  | 0.234116 | 0.002826793
0262 | 2024 | 312.709 |  | 17.10566 | 0.002839061
0262 | 2024 | 206.812 |  | -54.87431 | 0.002850751
0262 | 2024 | 206.812 |  | 13.67403 | 0.002862672
0262 | 2024 | 126.579 |  | 16.3826 | 0.002874709
0262 | 2024 | 126.579 |  | -14.91436 | 0.002886515
0262 | 2024 | 87.025 |  | 0.06077348 | 0.002898436
0262 | 2024 | 87.025 |  | 0.1975138 | 0.002910358
0262 | 2024 | 87.025 |  | 0.2230663 | 0.002922395
0262 | 2024 | 73.694 |  | 0.2058011 | 0.002934316
0262 | 2024 | 73.694 |  | 0.1906077 | 0.002946237
0262 | 2024 | 64.709 |  | 0.2078729 | 0.002958159
0262 | 2024 | 64.709 |  | 0.2127072 | 0.00297008
0262 | 2024 | 57.705 |  | 0.2361878 | 0.002982001
0262 | 2024 | 57.705 |  | 0.1519337 | 0.002993922
0262 | 2024 | 53.14 |  | 0.2506906 | 0.003005844
0262 | 2024 | 53.14 |  | 0.2790055 | 0.003017765
0262 | 2024 | 53.14 |  | 0.3017956 | 0.003029802
0262 | 2024 | 49.663 |  | 0.3100829 | 0.003041723
0262 | 2024 | 49.663 |  | 0.3245856 | 0.003053645
0262 | 2024 | 47.268 |  | 0.3245856 | 0.003065566
0262 | 2024 | 47.268 |  | 0.308011 | 0.003077603
0262 | 2024 | 45.481 |  | 0.3004144 | 0.003089409
0262 | 2024 | 45.481 |  | 0.3225138 | 0.00310133
0262 | 2024 | 43.938 |  | 0.3273481 | 0.003113251
0262 | 2024 | 43.938 |  | 0.2990331 | 0.003125404
0262 | 2024 | 42.396 |  | 0.2831492 | 0.003137209
0262 | 2024 | 42.396 |  | 0.2790055 | 0.003149362
0262 | 2024 | 42.396 |  | 0.2741713 | 0.003161284
0262 | 2024 | 40.853 |  | 0.2424033 | 0.003173205
0262 | 2024 | 40.853 |  | 0.2375691 | 0.00318501
0262 | 2024 | 39.605 |  | 0.2472376 | 0.003196816
0262 | 2024 | 39.605 |  | 0.2582873 | 0.003208969
0262 | 2024 | 38.429 |  | 0.2631215 | 0.003220774
0262 | 2024 | 38.429 |  | 0.3273481 | 0.003232696
0262 | 2024 | 37.548 |  | 0.2665746 | 0.003244733
0262 | 2024 | 37.548 |  | 0.2651934 | 0.003256538
0262 | 2024 | 36.593 |  | 0.2783149 | 0.003268691
0262 | 2024 | 36.593 |  | 0.2845304 | 0.003280381
0262 | 2024 | 36.593 |  | 0.2914365 | 0.003292534
0262 | 2024 | 35.859 |  | 0.2589779 | 0.003304339
0262 | 2024 | 35.859 |  | 0.2631215 | 0.003316492
0262 | 2024 | 35.051 |  | 0.2645028 | 0.003328413
0262 | 2024 | 35.051 |  | 0.269337 | 0.003340335
0262 | 2024 | 34.194 |  | 0.2748619 | 0.003352256
0262 | 2024 | 34.194 |  | 0.2790055 | 0.003363946
0262 | 2024 | 33.68 |  | 0.2845304 | 0.003375867
0262 | 2024 | 33.68 |  | 0.281768 | 0.003387904
0262 | 2024 | 33.68 |  | 0.2893646 | 0.003399825
0262 | 2024 | 33.239 |  | 0.2928177 | 0.003411747
0262 | 2024 | 33.239 |  | 0.2928177 | 0.003423668
0262 | 2024 | 32.725 |  | 0.2893646 | 0.003435589
0262 | 2024 | 32.725 |  | 0.288674 | 0.00344751
0262 | 2024 | 32.333 |  | 0.2790055 | 0.003459547
0262 | 2024 | 32.333 |  | 0.2776243 | 0.003471353
0262 | 2024 | 31.892 |  | 0.2548343 | 0.003483274
0262 | 2024 | 31.892 |  | 0.2493094 | 0.003495427
0262 | 2024 | 31.525 |  | 0.2776243 | 0.003507348
0262 | 2024 | 31.525 |  | 0.3128453 | 0.00351927
0262 | 2024 | 31.525 |  | 0.3183702 | 0.003531191
0262 | 2024 | 31.109 |  | 0.308011 | 0.003543112
0262 | 2024 | 31.109 |  | 0.3211326 | 0.003555034
0262 | 2024 | 30.888 |  | 0.2941989 | 0.003567186
0262 | 2024 | 30.888 |  | 0.3294199 | 0.003579108
0262 | 2024 | 30.595 |  | 0.304558 | 0.003591029
0262 | 2024 | 30.595 |  | 0.2783149 | 0.003603182
0262 | 2024 | 30.301 |  | 0.4053867 | 0.003615103
0262 | 2024 | 30.301 |  | 0.3494475 | 0.003626909
0262 | 2024 | 30.129 |  | 0.3390884 | 0.003639061
0262 | 2024 | 30.129 |  | 0.3611878 | 0.003650867
0262 | 2024 | 30.129 |  | 0.3529006 | 0.00366302
0262 | 2024 | 29.909 |  | 0.3335635 | 0.003674825
0262 | 2024 | 29.909 |  | 0.2935083 | 0.003686631
0262 | 2024 | 29.762 |  | 0.2866022 | 0.003698552
0262 | 2024 | 29.762 |  | 0.2928177 | 0.003710705
0262 | 2024 | 29.346 |  | 0.2893646 | 0.003722395
0262 | 2024 | 29.346 |  | 0.2914365 | 0.003734432
0262 | 2024 | 29.126 |  | 0.2645028 | 0.0037467
0262 | 2024 | 29.126 |  | 0.2651934 | 0.003758622
0262 | 2024 | 29.126 |  | 0.2679558 | 0.003770311
0262 | 2024 | 28.979 |  | 0.2714088 | 0.003782233
0262 | 2024 | 28.979 |  | 0.2748619 | 0.00379427
0262 | 2024 | 28.832 |  | 0.2762431 | 0.003806191
0262 | 2024 | 28.832 |  | 0.2783149 | 0.003818228
0262 | 2024 | 28.66 |  | 0.2831492 | 0.003830034
0262 | 2024 | 28.66 |  | 0.2859116 | 0.003842071
0262 | 2024 | 28.514 |  | 0.2872928 | 0.003853876
0262 | 2024 | 28.514 |  | 0.2921271 | 0.003866029
0262 | 2024 | 28.367 |  | 0.2948895 | 0.003877834
0262 | 2024 | 28.367 |  | 0.2983425 | 0.003889756
0262 | 2024 | 28.367 |  | 0.2997238 | 0.003901677
0262 | 2024 | 28.097 |  | 0.3059392 | 0.003913598
0262 | 2024 | 28.097 |  | 0.3052486 | 0.00392552
0262 | 2024 | 28.097 |  | 0.3059392 | 0.003937557
0262 | 2024 | 28.097 |  | 0.3121547 | 0.003949362
0262 | 2024 | 27.95 |  | 0.3135359 | 0.003961284
0262 | 2024 | 27.95 |  | 0.3142265 | 0.003973321
0262 | 2024 | 27.804 |  | 0.3142265 | 0.003985126
0262 | 2024 | 27.804 |  | 0.3176796 | 0.003997163
0262 | 2024 | 27.779 |  | 0.3197514 | 0.004008969
0262 | 2024 | 27.779 |  | 0.320442 | 0.004021122
0262 | 2024 | 27.779 |  | 0.3197514 | 0.004032927
0262 | 2024 | 27.706 |  | 0.3135359 | 0.004044848
0262 | 2024 | 27.706 |  | 0.1470994 | 0.004056885
0262 | 2024 | 27.559 |  | 5.608425 | 0.004068691
0262 | 2024 | 27.559 |  | 11.14296 | 0.004080612
0262 | 2024 | 26.971 |  | -0.3508287 | 0.004092534
0262 | 2024 | 26.971 |  | 0.1464088 | 0.004104571
0262 | 2024 | 34.683 |  | 0.2016575 | 0.004116492
0262 | 2024 | 34.683 |  | 0.1809392 | 0.004128529
0262 | 2024 | 34.683 |  | 0.1940608 | 0.00414045
0262 | 2024 | 38.797 |  | 0.1816298 | 0.004152372
0262 | 2024 | 38.797 |  | 0.1712707 | 0.004164293
0262 | 2024 | 44.159 |  | 0.1975138 | 0.004176214
0262 | 2024 | 44.159 |  | 0.1733425 | 0.004188135
0262 | 2024 | 45.407 |  | 0.2175414 | 0.004200057
0262 | 2024 | 45.407 |  | 0.1933702 | 0.004211978
0262 | 2024 | 47.17 |  | 0.1823204 | 0.004223899
0262 | 2024 | 47.17 |  | 0.1906077 | 0.004235821
0262 | 2024 | 46.656 |  | 0.1767956 | 0.004247973
0262 | 2024 | 46.656 |  | 0.2030387 | 0.004259779
0262 | 2024 | 46.656 |  | 0.1871547 | 0.004271816
0262 | 2024 | 43.767 |  | 0.1878453 | 0.004283274
0262 | 2024 | 43.767 |  | 0.1857735 | 0.004295427
0262 | 2024 | 45.603 |  | 0.1885359 | 0.004307348
0262 | 2024 | 45.603 |  | 0.1871547 | 0.004319501
0262 | 2024 | 46.485 |  | 0.1857735 | 0.004331422
0262 | 2024 | 46.485 |  | 0.1864641 | 0.004343344
0262 | 2024 | 48.093 |  | 0.1843923 | 0.004355497
0262 | 2024 | 48.093 |  | 0.1850829 | 0.004367302
0262 | 2024 | 50.121 |  | 0.1871547 | 0.004379339
0262 | 2024 | 50.121 |  | 0.1878453 | 0.004391376
0262 | 2024 | 50.121 |  | 0.1878453 | 0.004403182
0262 | 2024 | 50.411 |  | 0.1850829 | 0.004415219
0262 | 2024 | 50.411 |  | 0.1857735 | 0.004427024
0262 | 2024 | 50.629 |  | 0.1850829 | 0.004438946
0262 | 2024 | 50.629 |  | 0.1837017 | 0.004451098
0262 | 2024 | 46.117 |  | 0.1837017 | 0.00446302
0262 | 2024 | 46.117 |  | 0.1864641 | 0.004474941
0262 | 2024 | 45.383 |  | 0.1885359 | 0.004486862
0262 | 2024 | 45.383 |  | 0.1850829 | 0.004498552
0262 | 2024 | 45.383 |  | 0.1878453 | 0.004510589
0262 | 2024 | 46.999 |  | 0.1912983 | 0.004522395
0262 | 2024 | 46.999 |  | 0.1850829 | 0.004534432
0262 | 2024 | 48.455 |  | 0.1843923 | 0.004546353
0262 | 2024 | 48.455 |  | 0.1878453 | 0.004558274
0262 | 2024 | 49.493 |  | 0.1878453 | 0.004570196
0262 | 2024 | 49.493 |  | 0.1878453 | 0.004582233
0262 | 2024 | 50.508 |  | 0.1837017 | 0.004594154
0262 | 2024 | 50.508 |  | 0.1871547 | 0.004606075
0262 | 2024 | 49.276 |  | 0.1864641 | 0.004617881
0262 | 2024 | 49.276 |  | 0.1837017 | 0.004629802
0262 | 2024 | 49.276 |  | 0.1857735 | 0.004641839
0262 | 2024 | 48.527 |  | 0.1843923 | 0.00465376
0262 | 2024 | 48.527 |  | 0.1864641 | 0.004665797
0262 | 2024 | 48.6 |  | 0.1878453 | 0.004677719
0262 | 2024 | 48.6 |  | 0.1878453 | 0.00468964
0262 | 2024 | 49.976 |  | 0.1885359 | 0.004701446
0262 | 2024 | 49.976 |  | 0.1899171 | 0.004713367
0262 | 2024 | 50.701 |  | 0.1906077 | 0.004725404
0262 | 2024 | 50.701 |  | 0.1871547 | 0.004737325
0262 | 2024 | 49.059 |  | 0.1823204 | 0.004749362
0262 | 2024 | 49.059 |  | 0.1864641 | 0.004761168
0262 | 2024 | 49.059 |  | 0.1837017 | 0.004773089
0262 | 2024 | 50.073 |  | 0.1871547 | 0.004785126
0262 | 2024 | 50.073 |  | 0.1864641 | 0.004797047
0262 | 2024 | 51.377 |  | 0.1885359 | 0.004808969
0262 | 2024 | 51.377 |  | 0.1871547 | 0.004821006
0262 | 2024 | 52.295 |  | 0.1864641 | 0.004833159
0262 | 2024 | 52.295 |  | 0.1850829 | 0.004844848
0262 | 2024 | 51.281 |  | 0.1885359 | 0.004856885
0262 | 2024 | 51.281 |  | 0.1837017 | 0.004868807
0262 | 2024 | 48.02 |  | 0.1892265 | 0.004880844
0262 | 2024 | 48.02 |  | 0.1850829 | 0.004892649
0262 | 2024 | 48.672 |  | 0.1878453 | 0.004904339
0262 | 2024 | 48.672 |  | 0.1892265 | 0.004916492
0262 | 2024 | 49.131 |  | 0.1878453 | 0.004928413
0262 | 2024 | 49.131 |  | 0.1871547 | 0.00494045
0262 | 2024 | 49.131 |  | 0.1864641 | 0.004952372
0262 | 2024 | 50.943 |  | 0.1899171 | 0.004964524
0262 | 2024 | 50.943 |  | 0.1871547 | 0.004976214
0262 | 2024 | 51.45 |  | 0.1871547 | 0.004988135
0262 | 2024 | 51.45 |  | 0.1885359 | 0.005000172
0262 | 2024 | 49.59 |  | 0.1899171 | 0.005012094
0262 | 2024 | 49.59 |  | 0.2030387 | 0.005023899
0262 | 2024 | 50.025 |  | 0.1926796 | 0.005035821
0262 | 2024 | 50.025 |  | 0.1857735 | 0.005047858
0262 | 2024 | 50.025 |  | 0.1940608 | 0.005059779
0262 | 2024 | 49.518 |  | 0.1871547 | 0.0050717
0262 | 2024 | 49.518 |  | 0.1892265 | 0.005083737
0262 | 2024 | 46.827 |  | 0.1871547 | 0.005095543
0262 | 2024 | 46.827 |  | 0.1906077 | 0.005107464
0262 | 2024 | 47.219 |  | 0.1878453 | 0.005119385
0262 | 2024 | 47.219 |  | 0.1940608 | 0.005131538
0262 | 2024 | 49.687 |  | 0.1864641 | 0.005143344
0262 | 2024 | 49.687 |  | 0.1871547 | 0.005155265
0262 | 2024 | 50.121 |  | 0.1885359 | 0.005167186
0262 | 2024 | 50.121 |  | 0.1878453 | 0.005179108
0262 | 2024 | 50.121 |  | 0.183011 | 0.005191029
0262 | 2024 | 51.063 |  | 0.1885359 | 0.005203066
0262 | 2024 | 51.063 |  | 0.1864641 | 0.005214987
0262 | 2024 | 51.353 |  | 0.1878453 | 0.005227024
0262 | 2024 | 51.353 |  | 0.1837017 | 0.005238946
0262 | 2024 | 51.353 |  | 0.1871547 | 0.005250751
0262 | 2024 | 51.426 |  | 0.1885359 | 0.005262672
0262 | 2024 | 51.426 |  | 0.1837017 | 0.005274709
0262 | 2024 | 51.715 |  | 0.1850829 | 0.005286515
0262 | 2024 | 51.715 |  | 0.1878453 | 0.005298436
0262 | 2024 | 51.86 |  | 0.1899171 | 0.005310473
0262 | 2024 | 51.86 |  | 0.1809392 | 0.00532251
0262 | 2024 | 47.513 |  | 0.1871547 | 0.005334432
0262 | 2024 | 47.513 |  | 0.1878453 | 0.005346469
0262 | 2024 | 43.326 |  | 0.1892265 | 0.005358159
0262 | 2024 | 43.326 |  | 0.1878453 | 0.005370311
0262 | 2024 | 45.823 |  | 0.1837017 | 0.005382117
0262 | 2024 | 45.823 |  | 0.1823204 | 0.005394038
0262 | 2024 | 45.823 |  | 0.1878453 | 0.005406191
0262 | 2024 | 46.411 |  | 0.1816298 | 0.005418112
0262 | 2024 | 46.411 |  | 0.1850829 | 0.005430034
0262 | 2024 | 47.441 |  | 0.183011 | 0.005441608
0262 | 2024 | 47.441 |  | 0.1871547 | 0.005453645
0262 | 2024 | 47.73 |  | 0.1871547 | 0.005465566
0262 | 2024 | 47.73 |  | 0.1885359 | 0.005477603
0262 | 2024 | 47.73 |  | 0.1878453 | 0.005489524
0262 | 2024 | 49.469 |  | 0.1892265 | 0.005501446
0262 | 2024 | 49.469 |  | 0.1871547 | 0.005513367
0262 | 2024 | 48.962 |  | 0.1857735 | 0.005525288
0262 | 2024 | 48.962 |  | 0.1850829 | 0.005537209
0262 | 2024 | 48.165 |  | 0.1878453 | 0.005549131
0262 | 2024 | 48.165 |  | 0.1843923 | 0.005561168
0262 | 2024 | 48.093 |  | 0.1864641 | 0.005573089
0262 | 2024 | 48.093 |  | 0.1857735 | 0.005584895
0262 | 2024 | 47.875 |  | 0.1885359 | 0.005596816
0262 | 2024 | 47.875 |  | 0.183011 | 0.005608737
0262 | 2024 | 47.875 |  | 0.191989 | 0.005620774
0262 | 2024 | 47.875 |  | 0.1816298 | 0.005632811
0262 | 2024 | 47.875 |  | 0.1933702 | 0.005644617
0262 | 2024 | 47.585 |  | 0.1995856 | 0.005656538
0262 | 2024 | 47.585 |  | 0.1823204 | 0.005668459
0262 | 2024 | 48.527 |  | 0.1906077 | 0.005680381
0262 | 2024 | 48.527 |  | 0.1871547 | 0.005692302
0262 | 2024 | 49.614 |  | 0.1871547 | 0.005704339
0262 | 2024 | 49.614 |  | 0.183011 | 0.005716376
0262 | 2024 | 49.832 |  | 0.183011 | 0.005728066
0262 | 2024 | 49.832 |  | 0.1899171 | 0.005740103
0262 | 2024 | 49.832 |  | 0.1837017 | 0.005752024
0262 | 2024 | 48.286 |  | 0.1968232 | 0.005763946
0262 | 2024 | 48.286 |  | 0.1788674 | 0.005775983
0262 | 2024 | 48.648 |  | 0.1961326 | 0.005787904
0262 | 2024 | 48.648 |  | 4.741713 | 0.005799941
0262 | 2024 | 48.648 |  | -2.047652 | 0.005811862
0262 | 2024 | 48.648 |  | 0.1857735 | 0.005823668
0262 | 2024 | 47.489 |  | 0.1906077 | 0.005835589
0262 | 2024 | 47.489 |  | 0.7651934 | 0.005847858
0262 | 2024 | 46.778 |  | 18.53729 | 0.005859663
0262 | 2024 | 46.778 |  | 10.87914 | 0.005871353
0262 | 2024 | 46.778 |  | -4.062155 | 0.00588339
0262 | 2024 | 46.852 |  | -4.058011 | 0.005895311
0262 | 2024 | 46.852 |  | -4.05663 | 0.005907233
0262 | 2024 | 51.281 |  | -4.06837 | 0.005919154
0262 | 2024 | 51.281 |  | -4.060773 | 0.005931075
0262 | 2024 | 47.875 |  | -4.058011 | 0.005942997
0262 | 2024 | 47.875 |  | -4.064227 | 0.005955034
0262 | 2024 | 47.875 |  | -4.063536 | 0.005966839
0262 | 2024 | 42.224 |  | -4.061464 | 0.00597876
0262 | 2024 | 42.224 |  | -4.049724 | 0.005990797
0262 | 2024 | 43.179 |  | -4.060083 | 0.006002834
0262 | 2024 | 43.179 |  | -4.060773 | 0.00601464
0262 | 2024 | 44.354 |  | -4.058702 | 0.006026561
0262 | 2024 | 44.354 |  | -4.060083 | 0.006038483
0262 | 2024 | 47.293 |  | -4.05732 | 0.00605052
0262 | 2024 | 47.293 |  | -4.058011 | 0.006062441
0262 | 2024 | 47.948 |  | -4.059392 | 0.006074362
0262 | 2024 | 47.948 |  | -4.060773 | 0.006086284
0262 | 2024 | 47.803 |  | -4.05663 | 0.006098321
0262 | 2024 | 47.803 |  | -4.058702 | 0.006110126
0262 | 2024 | 47.803 |  | -4.05732 | 0.006122163
0262 | 2024 | 49.904 |  | -4.058702 | 0.006134084
0262 | 2024 | 49.904 |  | -4.058702 | 0.00614589
0262 | 2024 | 49.107 |  | -4.058011 | 0.006157811
0262 | 2024 | 49.107 |  | -4.059392 | 0.006169733
0262 | 2024 | 49.035 |  | -4.058011 | 0.00618177
0262 | 2024 | 49.035 |  | -4.058011 | 0.006193691
0262 | 2024 | 47.585 |  | -4.059392 | 0.006205612
0262 | 2024 | 47.585 |  | -4.05663 | 0.006217534
0262 | 2024 | 47.585 |  | -4.060083 | 0.006229686
0262 | 2024 | 47.17 |  | -4.058011 | 0.006241376
0262 | 2024 | 47.17 |  | -4.061464 | 0.006253413
0262 | 2024 | 47.023 |  | -4.060083 | 0.006265334
0262 | 2024 | 47.023 |  | -4.058011 | 0.006277256
0262 | 2024 | 46.509 |  | -4.060083 | 0.006289177
0262 | 2024 | 46.509 |  | -4.055249 | 0.006301098
0262 | 2024 | 47.441 |  | -4.058011 | 0.006313135
0262 | 2024 | 47.441 |  | -4.05663 | 0.006324941
0262 | 2024 | 47.441 |  | -4.060773 | 0.006337094
0262 | 2024 | 49.035 |  | -4.058011 | 0.006349015
0262 | 2024 | 49.035 |  | -4.058011 | 0.006360821
0262 | 2024 | 49.324 |  | -4.059392 | 0.006372742
0262 | 2024 | 49.324 |  | -4.060083 | 0.006384663
0262 | 2024 | 47.293 |  | -4.055939 | 0.006396584
0262 | 2024 | 47.293 |  | -4.05663 | 0.006408506
0262 | 2024 | 45.97 |  | -4.058702 | 0.006420543
0262 | 2024 | 45.97 |  | -4.062155 | 0.006432464
0262 | 2024 | 46.558 |  | -4.059392 | 0.00644427
0262 | 2024 | 46.558 |  | -4.058011 | 0.006456191
0262 | 2024 | 45.603 |  | -4.059392 | 0.006468228
0262 | 2024 | 45.603 |  | -4.058011 | 0.006480034
0262 | 2024 | 45.603 |  | -4.061464 | 0.006492071
0262 | 2024 | 46.509 |  | -4.058011 | 0.006503992
0262 | 2024 | 46.509 |  | -4.05732 | 0.006516029
0262 | 2024 | 46.803 |  | -4.060083 | 0.006528182
0262 | 2024 | 46.803 |  | -4.05732 | 0.006540334
0262 | 2024 | 47.537 |  | -4.059392 | 0.006552024
0262 | 2024 | 47.537 |  | -4.059392 | 0.00656383
0262 | 2024 | 47.61 |  | -4.061464 | 0.006575867
0262 | 2024 | 47.61 |  | -4.058011 | 0.006587788
0262 | 2024 | 47.61 |  | -4.058702 | 0.006599594
0262 | 2024 | 48.817 |  | -4.060083 | 0.006611631
0262 | 2024 | 48.817 |  | -4.060773 | 0.006623552
0262 | 2024 | 49.976 |  | -4.058702 | 0.006635589
0262 | 2024 | 49.976 |  | -4.058011 | 0.00664751
0262 | 2024 | 50.411 |  | -4.062155 | 0.006659432
0262 | 2024 | 50.411 |  | -4.05663 | 0.006671353
0262 | 2024 | 48.262 |  | -4.062845 | 0.006683159
0262 | 2024 | 48.262 |  | -4.059392 | 0.006695196
0262 | 2024 | 48.262 |  | -4.058702 | 0.006707117
0262 | 2024 | 49.493 |  | -4.061464 | 0.006719038
0262 | 2024 | 49.493 |  | -4.058702 | 0.006730959