## Sheet1
NREL ID | Type Of Basket | Start Weight [G] | End Weight [G] | Furnace Temperature Top [°C] | Preheater Temperature [°C] | Flow Rate Bottom [Slpm] | Bottom Gas Composition [Vol%] | Flow Rate Dilution [Slpm] | Dilution Gas Compostion [Vol%] | He Flow Rate Scale Purge [Slpm] | He Flow Rate Window Purge Left [Slpm] | He Flow Rate Window Purge Right [Slpm] | Absolute Pressure [Psia] | Fiscal Year(FY)
0043 |  | 0.5017796 | 0.08735 | 665 | 579.3575 | 19.80188 | N2 (100%) | 3.863795 | He (100%) | 1.984787 | 0.3069291 | 0.303378 | 13.66261 | 2024
0022 |  | 0.4509 | 0.0756 | 650 | 579.7094 | 19.82822 | N2 (100%) | 3.882922 | He (100%) | 1.986757 | 0.3090348 | 0.3049217 | 13.64917 | 2024
0026 |  | 0.4619952 | 0.0859 | 650 | 580.0781 | 19.8196 | N2 (100%) | 3.877 | He (100%) | 1.986022 | 0.3101556 | 0.3061444 | 13.67549 | 2024
0021 | 0.006" wire mesh with extra weight on handles | 0.4484269 | 0.07771806 | 650 | 578.4941 | 19.82297 | N2 (100%) | 3.879318 | He (100%) | 1.9864 | 0.3103364 | 0.3060545 | 13.66147 | 2024
0212 | 0.006" wire mesh with extra weights | 1.266471 | 0.3489 | 650 | 579.6627 | 19.78745 | N2 (100%) | 3.853519 | He (100%) | 1.983552 | 0.151 | 0.1510708 | 13.70842 | 2024
0281 | 0.006" wire mesh with extra weight on handles | 0.281562 | 0.0499 | 650 | 581.4978 | 19.83685 | N2 (100%) | 3.882385 | He (100%) | 1.986958 | 0.151 | 0.1510208 | 13.81483 | 2024
0273 | sb155 with wool | 0.2711406 | 0.064 | 700 | 579.6193 | 19.80013 | N2 (100%) | 3.852545 | He (100%) | 1.984141 | 0.1510303 | 0.152 | 13.95221 | 2024
0272 | sb155 with wool | 0.8544046 | 0.2455 | 650 | 578.9217 | 19.80593 | N2 (100%) | 3.860403 | He (100%) | 1.984958 | 0.151 | 0.1511181 | 13.9381875 | 2024
0270 | sb155 with wool | 0.1905575 | 0.04476675 | 650 | 578.726 | 19.81495 | N2 (100%) | 3.865649 | He (100%) | 1.985703 | 0.151 | 0.1511216 | 13.88891 | 2024
0264 | sb155 with wool | 0.1985069 | 0.0313 | 650 | 579.1292 | 19.71096 | N2 (100%) | 3.805618 | He (100%) | 1.97802 | 0.151098 | 0.152 | 13.91501 | 2024
0262 | sb155 with wool | 0.1478337 | 0.0177 | 700 | 580.135 | 19.74178 | N2 (100%) | 3.825955 | He (100%) | 1.980343 | 0.151 | 0.152 | 13.95225 | 2024
0259 | sb155 with wool | 0.5932518 | 0.1072 | 650 | 580.2164 | 19.79709 | N2 (100%) | 3.860497 | He (100%) | 1.984365 | 0.1510884 | 0.152 | 13.9713 | 2024
0258 | basket sb155 | 0.6512849 | 0.1201 | 700 | 578.6302 | 19.79146 | N2 (100%) | 3.857259 | He (100%) | 1.983557 | 0.151 | 0.151057 | 13.86428 | 2024
0251 | sb155 with wool | 0.8243536 | 0.1638 | 650 | 580.4098 | 19.7018 | N2 (100%) | 3.80035 | He (100%) | 1.976744 | 0.152 | 0.153 | 13.90218 | 2024
0250 | sb155 with wool | 0.7776057 | 0.1342 | 700 | 579.5535 | 19.74148 | N2 (100%) | 3.823872 | He (100%) | 1.980237 | 0.151 | 0.152 | 13.93437 | 2024
0244 | sb155 with wool | 0.1726891 | 0.0011 | 700 | 578.0582 | 19.78199 | N2 (100%) | 3.843764 | He (100%) | 1.982611 | 0.151 | 0.152 | 13.93219 | 2024
0243 | sb155 with wool | 0.1822404 | 0.0026 | 650 | 579.4815 | 19.78491 | N2 (100%) | 3.847701 | He (100%) | 1.982977 | 0.151 | 0.152 | 13.89345 | 2024
0238 | sb155 with wool | 0.4431119 | -0.6144 | 700 | 578.625 | 7.475554 | N2 (100%) | 1.612093 | He (100%) | 0.9163326 | 0.151 | 0.1512826 | 12.94343 | 2024
0237 | sb155 with wool | 0.5317363 | -0.5982 | 650 | 577.8812 | 9.506658 | N2 (100%) | 1.999568 | He (100%) | 1.10504 | 0.150995 | 0.1511042 | 12.9246 | 2024
0231 | sb155 | 0.5303565 | 0.0339 | 700 | 579.9374 | 19.78166 | N2 (100%) | 3.8498 | He (100%) | 1.983162 | 0.151 | 0.152 | 13.86588 | 2024
0224 | 0.006" wire mesh with extra weights | 0.1808537 | 0.0311 | 700 | 578.6633 | 19.82894 | N2 (100%) | 3.877519 | He (100%) | 1.986389 | 0.151 | 0.1510741 | 13.91296 | 2024
0223 | 0.006" wire mesh | 0.1608941 | 0.0372 | 700 | 580.4006875 | 19.76254 | N2 (100%) | 3.837396 | He (100%) | 1.981708 | 0.151 | 0.1513333 | 13.75304 | 2024
0222 | 0.006" wire mesh | 0.1947742 | 0.0503 | 700 | 578.9374 | 19.78484 | N2 (100%) | 3.850741 | He (100%) | 1.983259 | 0.151 | 0.1510862 | 13.73181 | 2024
0221 | 0.006" wire mesh | 0.2624695 | 0.0669 | 650 | 580.3058 | 19.78449 | N2 (100%) | 3.85096875 | He (100%) | 1.983146 | 0.151 | 0.15109375 | 13.70985 | 2024
0220 | 0.006" wire mesh | 0.240023 | 0.0604 | 650 | 580.4574 | 19.78417 | N2 (100%) | 3.851193 | He (100%) | 1.983352 | 0.151 | 0.152 | 13.71673 | 2024
0219 | 0.006" wire mesh with extra weights | 0.7958647 | -0.008 | 650 | 577.0081 | 6.628406 | N2 (100%) | 1.375126 | He (100%) | 0.8026205 | 0.1509795 | 0.1510772 | 12.57389 | 2024
0218 | 0.006" wire mesh with extra weights | 0.8802941 | 0.2314 | 700 | 579.3619 | 19.78386 | N2 (100%) | 3.851252 | He (100%) | 1.983389 | 0.151 | 0.1510763 | 13.73063 | 2024
0217 | 0.006" wire mesh with extra weights | 0.9926708 | 0.2518 | 650 | 580.3529 | 19.79013 | N2 (100%) | 3.854317 | He (100%) | 1.983556 | 0.151 | 0.152 | 13.70153 | 2024
0216 | 0.006" wire mesh with extra weight | 0.9210776 | 0.2418 | 700 | 580.2886 | 19.76174 | N2 (100%) | 3.837845 | He (100%) | 1.981619 | 0.151 | 0.1519806 | 13.7488 | 2024
0215 | sb155 | 1.001288 | 0.2647 | 700 | 580.218 | 19.77932 | N2 (100%) | 3.848899 | He (100%) | 1.982875 | 0.151 | 0.152 | 13.8687 | 2024
0213 | 0.006" wire mesh with extra weights | 1.124492 | 0.303 | 650 | 579.568 | 19.7792 | N2 (100%) | 3.85025 | He (100%) | 1.983091 | 0.151 | 0.1510682 | 13.72964 | 2024
0211 | 0.006" wire mesh with extra weight on handles | 1.212602 | 0.3213 | 650 | 578.9591 | 19.73573 | N2 (100%) | 3.821199 | He (100%) | 1.979526 | 0.3025308 | 0.2999005 | 13.72883 | 2024
0210 | 0.006" wire mesh with extra weights | 0.993632 | 0.2635 | 700 | 581.3559 | 19.82945 | N2 (100%) | 3.884479 | He (100%) | 1.98712 | 0.151 | 0.151 | 13.83626 | 2024
0060 | 0.006" wire mesh with extra weight on handles | 0.3662894 | 0.0552 | 700 | 579.3979 | 19.71959 | N2 (100%) | 3.809482 | He (100%) | 1.978494 | 0.151988 | 0.152988 | 13.94037 | 2024
0059 | 0.006" wire mesh with extra weights | 0.3594592 | 0.0593 | 700 | 577.9494 | 19.83227 | N2 (100%) | 3.882654 | He (100%) | 1.987111 | 0.151 | 0.1510864 | 13.84353 | 2024
0054 |  | 0.3583594 | 0.06507017 | 665 | 579.6372 | 19.80988 | N2 (100%) | 3.867394 | He (100%) | 1.985126 | 0.3070163 | 0.303635 | 13.65822 | 2024
0053 | 0.006" wire mesh with extra weight on handles | 0.3526451 | 0.065 | 650 | 578.6495 | 19.7568 | N2 (100%) | 3.829792 | He (100%) | 1.980833 | 0.3029896 | 0.30003125 | 1.8250625 | 2024
0051 | 0.006" wire mesh with extra weight on handles | 0.3663153 | 0.06702317 | 650 | 579.0543 | 19.74941 | N2 (100%) | 3.82575 | He (100%) | 1.980132 | 0.3021447 | 0.2994474 | 13.72558 | 2024
0050 | 0.006" wire mesh with extra weights | 0.4486384 | 0.0731 | 700 | 579.5724 | 19.81238 | N2 (100%) | 3.869086 | He (100%) | 1.985505 | 0.151 | 0.151086 | 13.85461 | 2024
0049 | 0.006" wire mesh with extra weights | 0.456901 | 0.077 | 700 | 576.7595 | 19.81656 | N2 (100%) | 3.87686 | He (100%) | 1.985942 | 0.151 | 0.1511047 | 13.86517 | 2024
0048 | basket sb155 | 0.4376 | -0.5816 | 700 | 575.8818 | 6.724518 | N2 (100%) | 1.377497 | He (100%) | 0.810821 | 0.1509806 | 0.1519516 | 12.63922 | 2024
0047 | 0.006" wire mesh with extra weight on handles | 0.4705025 | 0.0704 | 650 | 579.5376 | 19.75771 | N2 (100%) | 3.832945 | He (100%) | 1.981064 | 0.3040727 | 0.3010364 | 1.826555 | 2024
0042 | sb155 with wool | 0.4749671 | 0.0812 | 650 | 579.8741 | 19.77297 | N2 (100%) | 3.838015 | He (100%) | 1.982216 | 0.151 | 0.152 | 13.94866 | 2024
0028 |  | 0.4268332 | 0.07 | 700 | 578.6615 | 19.81343 | N2 (100%) | 3.871429 | He (100%) | 1.985349 | 0.3090377 | 0.3050094 | 13.69393 | 2024
0027 |  | 0.4402351 | 0.0725 | 700 | 579.4876 | 19.823 | N2 (100%) | 3.877916 | He (100%) | 1.986262 | 0.3089604 | 0.3048366 | 13.70182 | 2024