## Sheet1
NREL ID | Fiscal Year(FY) | Temperature of flow below biomass(C) | Internal Temperature(C) | Mass (g,Normalized) | Time from start(s) | SubjectID
0024 | 2023 | 396.151 |  | 0.9996335 | 0.3119633
0024 | 2023 | 544.781 |  | 0.9986841 | 1.331963
0024 | 2023 | 544.781 |  | 0.9987264 | 2.371963
0024 | 2023 | 568.723 |  | 0.9936319 | 3.401964
0024 | 2023 | 568.723 |  | 0.9908724 | 4.431963
0024 | 2023 | 573.371 |  | 0.9885375 | 5.471964
0024 | 2023 | 573.371 |  | 0.9849289 | 6.501963
0024 | 2023 | 575.836 |  | 0.9825939 | 7.531964
0024 | 2023 | 575.836 |  | 0.981108 | 8.561963
0024 | 2023 | 575.836 |  | 0.9768627 | 9.581963
0024 | 2023 | 577.103 |  | 0.9738909 | 10.61196
0024 | 2023 | 577.103 |  | 0.9704946 | 11.64196
0024 | 2023 | 577.526 |  | 0.9673105 | 12.67196
0024 | 2023 | 577.526 |  | 0.9651879 | 13.70196
0024 | 2023 | 578.16 |  | 0.9617916 | 14.74196
0024 | 2023 | 578.16 |  | 0.9590321 | 15.77196
0024 | 2023 | 579.192 |  | 0.9541499 | 16.80196
0024 | 2023 | 579.192 |  | 0.950329 | 17.83196
0024 | 2023 | 579.192 |  | 0.9460836 | 18.87196
0024 | 2023 | 579.896 |  | 0.9428996 | 19.90196
0024 | 2023 | 579.896 |  | 0.9373806 | 20.92196
0024 | 2023 | 581.375 |  | 0.9333475 | 21.96196
0024 | 2023 | 581.375 |  | 0.9278285 | 22.99196
0024 | 2023 | 581.234 |  | 0.9231586 | 24.02196
0024 | 2023 | 581.234 |  | 0.9180641 | 25.06196
0024 | 2023 | 582.079 |  | 0.9093611 | 26.09196
0024 | 2023 | 582.079 |  | 0.9027807 | 27.12196
0024 | 2023 | 582.995 |  | 0.8932286 | 28.16196
0024 | 2023 | 582.995 |  | 0.8885587 | 29.20196
0024 | 2023 | 582.995 |  | 0.8800679 | 30.22196
0024 | 2023 | 584.403 |  | 0.872214 | 31.25196
0024 | 2023 | 584.403 |  | 0.8652091 | 32.29196
0024 | 2023 | 584.356 |  | 0.8569306 | 33.32196
0024 | 2023 | 584.356 |  | 0.8475907 | 34.35196
0024 | 2023 | 584.849 |  | 0.8399491 | 35.37196
0024 | 2023 | 584.849 |  | 0.8329442 | 36.42196
0024 | 2023 | 586.187 |  | 0.8204203 | 37.45196
0024 | 2023 | 586.187 |  | 0.8117173 | 38.48196
0024 | 2023 | 586.187 |  | 0.8057737 | 39.51196
0024 | 2023 | 586.539 |  | 0.7940989 | 40.54196
0024 | 2023 | 586.539 |  | 0.7766928 | 41.57196
0024 | 2023 | 587.079 |  | 0.7645935 | 42.60196
0024 | 2023 | 587.079 |  | 0.75398 | 43.63196
0024 | 2023 | 587.29 |  | 0.7416684 | 44.66196
0024 | 2023 | 587.29 |  | 0.7314795 | 45.69196
0024 | 2023 | 588.206 |  | 0.7168329 | 46.72196
0024 | 2023 | 588.206 |  | 0.7053704 | 47.75196
0024 | 2023 | 588.206 |  | 0.6936956 | 48.78196
0024 | 2023 | 588.863 |  | 0.6754405 | 49.81196
0024 | 2023 | 588.863 |  | 0.6644025 | 50.85196
0024 | 2023 | 589.497 |  | 0.6499682 | 51.88196
0024 | 2023 | 589.497 |  | 0.6338357 | 52.92196
0024 | 2023 | 590.342 |  | 0.6217364 | 53.94196
0024 | 2023 | 590.342 |  | 0.6077266 | 54.97196
0024 | 2023 | 590.976 |  | 0.595415 | 56.00196
0024 | 2023 | 590.976 |  | 0.5760985 | 57.04196
0024 | 2023 | 591.727 |  | 0.5635746 | 58.06196
0024 | 2023 | 591.727 |  | 0.5421354 | 59.10196
0024 | 2023 | 592.501 |  | 0.5272766 | 60.13196
0024 | 2023 | 592.501 |  | 0.5098705 | 61.16196
0024 | 2023 | 592.501 |  | 0.496073 | 62.19196
0024 | 2023 | 592.994 |  | 0.4835491 | 63.23196
0024 | 2023 | 592.994 |  | 0.4648695 | 64.26196
0024 | 2023 | 593.652 |  | 0.4529824 | 65.30196
0024 | 2023 | 593.652 |  | 0.4410953 | 66.33196
0024 | 2023 | 594.637 |  | 0.4279346 | 67.37196
0024 | 2023 | 594.637 |  | 0.4122267 | 68.40196
0024 | 2023 | 594.708 |  | 0.3999151 | 69.43196
0024 | 2023 | 594.708 |  | 0.3867544 | 70.46196
0024 | 2023 | 594.708 |  | 0.3729569 | 71.49196
0024 | 2023 | 595.482 |  | 0.3623435 | 72.52196
0024 | 2023 | 595.482 |  | 0.3513055 | 73.56196
0024 | 2023 | 596.304 |  | 0.3426024 | 74.59196
0024 | 2023 | 596.304 |  | 0.3256209 | 75.62196
0024 | 2023 | 596.797 |  | 0.3128847 | 76.65196
0024 | 2023 | 596.797 |  | 0.3048185 | 77.67196
0024 | 2023 | 596.867 |  | 0.2952664 | 78.71196
0024 | 2023 | 596.867 |  | 0.2852897 | 79.74196
0024 | 2023 | 597.407 |  | 0.2774358 | 80.77196
0024 | 2023 | 597.407 |  | 0.2695818 | 81.80196
0024 | 2023 | 597.407 |  | 0.2632138 | 82.83196
0024 | 2023 | 597.478 |  | 0.2559966 | 83.87196
0024 | 2023 | 597.478 |  | 0.2494163 | 84.90196
0024 | 2023 | 598.393 |  | 0.2443218 | 85.91196
0024 | 2023 | 598.393 |  | 0.2371046 | 86.95196
0024 | 2023 | 598.956 |  | 0.2322225 | 87.97196
0024 | 2023 | 598.956 |  | 0.2267035 | 89.01196
0024 | 2023 | 599.942 |  | 0.2211845 | 90.06196
0024 | 2023 | 599.942 |  | 0.2177882 | 91.09196
0024 | 2023 | 600.576 |  | 0.2114201 | 92.12196
0024 | 2023 | 600.576 |  | 0.2097219 | 93.15196
0024 | 2023 | 600.576 |  | 0.205052 | 94.18196
0024 | 2023 | 600.435 |  | 0.2025048 | 95.21196
0024 | 2023 | 600.435 |  | 0.2003821 | 96.24196
0024 | 2023 | 600.271 |  | 0.1980471 | 97.27196
0024 | 2023 | 600.271 |  | 0.1957122 | 98.30196
0024 | 2023 | 601.045 |  | 0.1969858 | 99.33196
0024 | 2023 | 601.045 |  | 0.1952876 | 100.362
0024 | 2023 | 602.243 |  | 0.1942263 | 101.392
0024 | 2023 | 602.243 |  | 0.1935895 | 102.422
0024 | 2023 | 602.243 |  | 0.1918913 | 103.452
0024 | 2023 | 602.172 |  | 0.1904054 | 104.492
0024 | 2023 | 602.172 |  | 0.1921036 | 105.532
0024 | 2023 | 602.548 |  | 0.1925281 | 106.562
0024 | 2023 | 602.548 |  | 0.1918913 | 107.592
0024 | 2023 | 603.111 |  | 0.1906177 | 108.622
0024 | 2023 | 603.111 |  | 0.19083 | 109.652
0024 | 2023 | 602.759 |  | 0.1897686 | 110.692
0024 | 2023 | 602.759 |  | 0.1901932 | 111.702
0024 | 2023 | 603.534 |  | 0.1889195 | 112.742
0024 | 2023 | 603.534 |  | 0.1901932 | 113.772
0024 | 2023 | 603.534 |  | 0.1897686 | 114.812
0024 | 2023 | 604.027 |  | 0.1897686 | 115.832
0024 | 2023 | 604.027 |  | 0.1895564 | 116.862
0024 | 2023 | 604.59 |  | 0.1882827 | 117.892
0024 | 2023 | 604.59 |  | 0.1887073 | 118.942
0024 | 2023 | 604.942 |  | 0.1882827 | 119.982
0024 | 2023 | 604.942 |  | 0.1865846 | 121.012
0024 | 2023 | 604.942 |  | 0.1876459 | 122.042
0024 | 2023 | 604.942 |  | 0.1872214 | 123.072
0024 | 2023 | 605.365 |  | 0.1882827 | 124.092
0024 | 2023 | 605.365 |  | 0.1878582 | 125.142
0024 | 2023 | 605.365 |  | 0.1865846 | 126.162
0024 | 2023 | 605.505 |  | 0.1867969 | 127.192
0024 | 2023 | 605.505 |  | 0.1861601 | 128.222
0024 | 2023 | 605.411 |  | 0.1870091 | 129.252
0024 | 2023 | 605.411 |  | 0.1863723 | 130.292
0024 | 2023 | 606.186 |  | 0.1859478 | 131.322
0024 | 2023 | 606.186 |  | 0.185311 | 132.352
0024 | 2023 | 606.256 |  | 0.1819147 | 133.382
0024 | 2023 | 606.256 |  | 0.1778816 | 134.412
0024 | 2023 | 606.961 |  | 0.1933772 | 135.442
0024 | 2023 | 606.961 |  | 0.1850987 | 136.472
0024 | 2023 | 606.961 |  | 0.1872214 | 137.512
0024 | 2023 | 607.688 |  | 0.1842496 | 138.532
0024 | 2023 | 607.688 |  | 0.1887073 | 139.562
0024 | 2023 | 606.984 |  | 0.1848864 | 140.602
0024 | 2023 | 606.984 |  | 0.1844619 | 141.632
0024 | 2023 | 607.97 |  | 0.1857355 | 142.672
0024 | 2023 | 607.97 |  | 0.1859478 | 143.692
0024 | 2023 | 608.181 |  | 0.1855232 | 144.722
0024 | 2023 | 608.181 |  | 0.1842496 | 145.762
0024 | 2023 | 608.181 |  | 0.185311 | 146.792
0024 | 2023 | 608.674 |  | 0.1867969 | 147.822
0024 | 2023 | 608.674 |  | 0.1859478 | 148.852
0024 | 2023 | 608.885 |  | 0.1850987 | 149.882
0024 | 2023 | 608.885 |  | 0.1840374 | 150.912
0024 | 2023 | 608.956 |  | 0.1859478 | 151.942
0024 | 2023 | 608.956 |  | 0.1846742 | 152.982
0024 | 2023 | 608.956 |  | 0.185311 | 154.002
0024 | 2023 | 608.956 |  | 0.1842496 | 155.042
0024 | 2023 | 609.097 |  | 0.1848864 | 156.062
0024 | 2023 | 609.097 |  | 0.1840374 | 157.112
0024 | 2023 | 609.097 |  | 0.1846742 | 158.132
0024 | 2023 | 609.378 |  | 0.1848864 | 159.162
0024 | 2023 | 609.378 |  | 0.1846742 | 160.192
0024 | 2023 | 609.683 |  | 0.1857355 | 161.222
0024 | 2023 | 609.683 |  | 0.1838251 | 162.262
0024 | 2023 | 609.895 |  | 0.1840374 | 163.292
0024 | 2023 | 609.895 |  | 0.1844619 | 164.312
0024 | 2023 | 610.247 |  | 0.182976 | 165.342
0024 | 2023 | 610.247 |  | 0.1825515 | 166.382
0024 | 2023 | 610.74 |  | 0.182976 | 167.422
0024 | 2023 | 610.74 |  | 0.1838251 | 168.402
0024 | 2023 | 610.74 |  | 0.1859478 | 169.452
0024 | 2023 | 610.317 |  | 0.1838251 | 170.492
0024 | 2023 | 610.317 |  | 0.1842496 | 171.512
0024 | 2023 | 610.599 |  | 0.1846742 | 172.532
0024 | 2023 | 610.599 |  | 0.1838251 | 173.572
0024 | 2023 | 610.74 |  | 0.1850987 | 174.602
0024 | 2023 | 610.74 |  | 0.1834006 | 175.632
0024 | 2023 | 611.28 |  | 0.1840374 | 176.662
0024 | 2023 | 611.28 |  | 0.1842496 | 177.702
0024 | 2023 | 611.28 |  | 0.1842496 | 178.732
0024 | 2023 | 611.42 |  | 0.1838251 | 179.762
0024 | 2023 | 611.42 |  | 0.1840374 | 180.792
0024 | 2023 | 611.702 |  | 0.1831883 | 181.812
0024 | 2023 | 611.702 |  | 0.1840374 | 182.862
0024 | 2023 | 611.913 |  | 0.1840374 | 183.892
0024 | 2023 | 611.913 |  | 0.1838251 | 184.902
0024 | 2023 | 612.125 |  | 0.1834006 | 185.942
0024 | 2023 | 612.125 |  | 0.1844619 | 186.982
0024 | 2023 | 612.259 |  | 0.1831883 | 188.012
0024 | 2023 | 612.259 |  | 0.1836128 | 189.042
0024 | 2023 | 612.259 |  | 0.1838251 | 190.072
0024 | 2023 | 612.543 |  | 0.1838251 | 191.102
0024 | 2023 | 612.543 |  | 0.1831883 | 192.142
0024 | 2023 | 612.307 |  | 0.1827637 | 193.172
0024 | 2023 | 612.307 |  | 0.1831883 | 194.202
0024 | 2023 | 612.874 |  | 0.1819147 | 195.232
0024 | 2023 | 612.874 |  | 0.1831883 | 196.262
0024 | 2023 | 613.015 |  | 0.1827637 | 197.282
0024 | 2023 | 613.015 |  | 0.1842496 | 198.312
0024 | 2023 | 613.015 |  | 0.182976 | 199.342
0024 | 2023 | 613.015 |  | 0.1834006 | 200.392
0024 | 2023 | 613.015 |  | 0.1834006 | 201.412
0024 | 2023 | 613.417 |  | 0.1819147 | 202.442
0024 | 2023 | 613.417 |  | 0.1825515 | 203.482
0024 | 2023 | 613.558 |  | 0.1838251 | 204.542
0024 | 2023 | 613.558 |  | 0.1812779 | 205.542
0024 | 2023 | 613.7 |  | 0.1825515 | 206.572
0024 | 2023 | 613.7 |  | 0.1821269 | 207.612
0024 | 2023 | 615.661 |  | 0.2254298 | 208.632
0024 | 2023 | 615.661 |  | 0.191679 | 209.662
0024 | 2023 | 615.661 |  | 0.1889195 | 210.692
0024 | 2023 | 618.849 |  | 0.1880705 | 211.742