## Sheet1
NREL ID | Fiscal Year | Temperature of flow below biomass(C) | Internal Temeprature(C) | Mass loss(g,Normalized) | Time(s)
0024 | 2023 | 544.781 |  | 0.9986841 | 1.541624e-05
0024 | 2023 | 544.781 |  | 0.9987264 | 2.745328e-05
0024 | 2023 | 568.723 |  | 0.9936319 | 3.937458e-05
0024 | 2023 | 568.723 |  | 0.9908724 | 5.129587e-05
0024 | 2023 | 573.371 |  | 0.9885375 | 6.333291e-05
0024 | 2023 | 573.371 |  | 0.9849289 | 7.52542e-05
0024 | 2023 | 575.836 |  | 0.9825939 | 8.71755e-05
0024 | 2023 | 575.836 |  | 0.981108 | 9.90968e-05
0024 | 2023 | 575.836 |  | 0.9768627 | 0.0001109024
0024 | 2023 | 577.103 |  | 0.9738909 | 0.0001228237
0024 | 2023 | 577.103 |  | 0.9704946 | 0.0001347449
0024 | 2023 | 577.526 |  | 0.9673105 | 0.0001466662
0024 | 2023 | 577.526 |  | 0.9651879 | 0.0001585875
0024 | 2023 | 578.16 |  | 0.9617916 | 0.0001706246
0024 | 2023 | 578.16 |  | 0.9590321 | 0.0001825459
0024 | 2023 | 579.192 |  | 0.9541499 | 0.0001944672
0024 | 2023 | 579.192 |  | 0.950329 | 0.0002063885
0024 | 2023 | 579.192 |  | 0.9460836 | 0.0002184255
0024 | 2023 | 579.896 |  | 0.9428996 | 0.0002303468
0024 | 2023 | 579.896 |  | 0.9373806 | 0.0002421524
0024 | 2023 | 581.375 |  | 0.9333475 | 0.0002541894
0024 | 2023 | 581.375 |  | 0.9278285 | 0.0002661107
0024 | 2023 | 581.234 |  | 0.9231586 | 0.000278032
0024 | 2023 | 581.234 |  | 0.9180641 | 0.000290069
0024 | 2023 | 582.079 |  | 0.9093611 | 0.0003019903
0024 | 2023 | 582.079 |  | 0.9027807 | 0.0003139116
0024 | 2023 | 582.995 |  | 0.8932286 | 0.0003259486
0024 | 2023 | 582.995 |  | 0.8885587 | 0.0003379857
0024 | 2023 | 582.995 |  | 0.8800679 | 0.0003497912
0024 | 2023 | 584.403 |  | 0.872214 | 0.0003617125
0024 | 2023 | 584.403 |  | 0.8652091 | 0.0003737496
0024 | 2023 | 584.356 |  | 0.8569306 | 0.0003856709
0024 | 2023 | 584.356 |  | 0.8475907 | 0.0003975922
0024 | 2023 | 584.849 |  | 0.8399491 | 0.0004093977
0024 | 2023 | 584.849 |  | 0.8329442 | 0.0004215505
0024 | 2023 | 586.187 |  | 0.8204203 | 0.0004334718
0024 | 2023 | 586.187 |  | 0.8117173 | 0.0004453931
0024 | 2023 | 586.187 |  | 0.8057737 | 0.0004573144
0024 | 2023 | 586.539 |  | 0.7940989 | 0.0004692357
0024 | 2023 | 586.539 |  | 0.7766928 | 0.000481157
0024 | 2023 | 587.079 |  | 0.7645935 | 0.0004930783
0024 | 2023 | 587.079 |  | 0.75398 | 0.0005049996
0024 | 2023 | 587.29 |  | 0.7416684 | 0.0005169209
0024 | 2023 | 587.29 |  | 0.7314795 | 0.0005288422
0024 | 2023 | 588.206 |  | 0.7168329 | 0.0005407635
0024 | 2023 | 588.206 |  | 0.7053704 | 0.0005526848
0024 | 2023 | 588.206 |  | 0.6936956 | 0.0005646061
0024 | 2023 | 588.863 |  | 0.6754405 | 0.0005765274
0024 | 2023 | 588.863 |  | 0.6644025 | 0.0005885644
0024 | 2023 | 589.497 |  | 0.6499682 | 0.0006004857
0024 | 2023 | 589.497 |  | 0.6338357 | 0.0006125227
0024 | 2023 | 590.342 |  | 0.6217364 | 0.0006243283
0024 | 2023 | 590.342 |  | 0.6077266 | 0.0006362496
0024 | 2023 | 590.976 |  | 0.595415 | 0.0006481709
0024 | 2023 | 590.976 |  | 0.5760985 | 0.0006602079
0024 | 2023 | 591.727 |  | 0.5635746 | 0.0006720135
0024 | 2023 | 591.727 |  | 0.5421354 | 0.0006840505
0024 | 2023 | 592.501 |  | 0.5272766 | 0.0006959718
0024 | 2023 | 592.501 |  | 0.5098705 | 0.0007078931
0024 | 2023 | 592.501 |  | 0.496073 | 0.0007198144
0024 | 2023 | 592.994 |  | 0.4835491 | 0.0007318514
0024 | 2023 | 592.994 |  | 0.4648695 | 0.0007437727
0024 | 2023 | 593.652 |  | 0.4529824 | 0.0007558098
0024 | 2023 | 593.652 |  | 0.4410953 | 0.0007677311
0024 | 2023 | 594.637 |  | 0.4279346 | 0.0007797681
0024 | 2023 | 594.637 |  | 0.4122267 | 0.0007916894
0024 | 2023 | 594.708 |  | 0.3999151 | 0.0008036107
0024 | 2023 | 594.708 |  | 0.3867544 | 0.000815532
0024 | 2023 | 594.708 |  | 0.3729569 | 0.0008274533
0024 | 2023 | 595.482 |  | 0.3623435 | 0.0008393746
0024 | 2023 | 595.482 |  | 0.3513055 | 0.0008514116
0024 | 2023 | 596.304 |  | 0.3426024 | 0.0008633329
0024 | 2023 | 596.304 |  | 0.3256209 | 0.0008752542
0024 | 2023 | 596.797 |  | 0.3128847 | 0.0008871755
0024 | 2023 | 596.797 |  | 0.3048185 | 0.0008989811
0024 | 2023 | 596.867 |  | 0.2952664 | 0.0009110181
0024 | 2023 | 596.867 |  | 0.2852897 | 0.0009229394
0024 | 2023 | 597.407 |  | 0.2774358 | 0.0009348607
0024 | 2023 | 597.407 |  | 0.2695818 | 0.000946782
0024 | 2023 | 597.407 |  | 0.2632138 | 0.0009587033
0024 | 2023 | 597.478 |  | 0.2559966 | 0.0009707403
0024 | 2023 | 597.478 |  | 0.2494163 | 0.0009826616
0024 | 2023 | 598.393 |  | 0.2443218 | 0.0009943514
0024 | 2023 | 598.393 |  | 0.2371046 | 0.001006388
0024 | 2023 | 598.956 |  | 0.2322225 | 0.001018194
0024 | 2023 | 598.956 |  | 0.2267035 | 0.001030231
0024 | 2023 | 599.942 |  | 0.2211845 | 0.001042384
0024 | 2023 | 599.942 |  | 0.2177882 | 0.001054305
0024 | 2023 | 600.576 |  | 0.2114201 | 0.001066226
0024 | 2023 | 600.576 |  | 0.2097219 | 0.001078148
0024 | 2023 | 600.576 |  | 0.205052 | 0.001090069
0024 | 2023 | 600.435 |  | 0.2025048 | 0.00110199
0024 | 2023 | 600.435 |  | 0.2003821 | 0.001113912
0024 | 2023 | 600.271 |  | 0.1980471 | 0.001125833
0024 | 2023 | 600.271 |  | 0.1957122 | 0.001137754
0024 | 2023 | 601.045 |  | 0.1969858 | 0.001149676
0024 | 2023 | 601.045 |  | 0.1952876 | 0.001161597
0024 | 2023 | 602.243 |  | 0.1942263 | 0.001173518
0024 | 2023 | 602.243 |  | 0.1935895 | 0.001185439
0024 | 2023 | 602.243 |  | 0.1918913 | 0.001197361
0024 | 2023 | 602.172 |  | 0.1904054 | 0.001209398
0024 | 2023 | 602.172 |  | 0.1921036 | 0.001221435
0024 | 2023 | 602.548 |  | 0.1925281 | 0.001233356
0024 | 2023 | 602.548 |  | 0.1918913 | 0.001245277
0024 | 2023 | 603.111 |  | 0.1906177 | 0.001257199
0024 | 2023 | 603.111 |  | 0.19083 | 0.00126912
0024 | 2023 | 602.759 |  | 0.1897686 | 0.001281157
0024 | 2023 | 602.759 |  | 0.1901932 | 0.001292847
0024 | 2023 | 603.534 |  | 0.1889195 | 0.001304884
0024 | 2023 | 603.534 |  | 0.1901932 | 0.001316805
0024 | 2023 | 603.534 |  | 0.1897686 | 0.001328842
0024 | 2023 | 604.027 |  | 0.1897686 | 0.001340648
0024 | 2023 | 604.027 |  | 0.1895564 | 0.001352569
0024 | 2023 | 604.59 |  | 0.1882827 | 0.00136449
0024 | 2023 | 604.59 |  | 0.1887073 | 0.001376643
0024 | 2023 | 604.942 |  | 0.1882827 | 0.00138868
0024 | 2023 | 604.942 |  | 0.1865846 | 0.001400601
0024 | 2023 | 604.942 |  | 0.1876459 | 0.001412523
0024 | 2023 | 604.942 |  | 0.1872214 | 0.001424444
0024 | 2023 | 605.365 |  | 0.1882827 | 0.00143625
0024 | 2023 | 605.365 |  | 0.1878582 | 0.001448402
0024 | 2023 | 605.365 |  | 0.1865846 | 0.001460208
0024 | 2023 | 605.505 |  | 0.1867969 | 0.001472129
0024 | 2023 | 605.505 |  | 0.1861601 | 0.001484051
0024 | 2023 | 605.411 |  | 0.1870091 | 0.001495972
0024 | 2023 | 605.411 |  | 0.1863723 | 0.001508009
0024 | 2023 | 606.186 |  | 0.1859478 | 0.00151993
0024 | 2023 | 606.186 |  | 0.185311 | 0.001531851
0024 | 2023 | 606.256 |  | 0.1819147 | 0.001543773
0024 | 2023 | 606.256 |  | 0.1778816 | 0.001555694
0024 | 2023 | 606.961 |  | 0.1933772 | 0.001567615
0024 | 2023 | 606.961 |  | 0.1850987 | 0.001579537
0024 | 2023 | 606.961 |  | 0.1872214 | 0.001591574
0024 | 2023 | 607.688 |  | 0.1842496 | 0.001603379
0024 | 2023 | 607.688 |  | 0.1887073 | 0.001615301
0024 | 2023 | 606.984 |  | 0.1848864 | 0.001627338
0024 | 2023 | 606.984 |  | 0.1844619 | 0.001639259
0024 | 2023 | 607.97 |  | 0.1857355 | 0.001651296
0024 | 2023 | 607.97 |  | 0.1859478 | 0.001663101
0024 | 2023 | 608.181 |  | 0.1855232 | 0.001675023
0024 | 2023 | 608.181 |  | 0.1842496 | 0.00168706
0024 | 2023 | 608.181 |  | 0.185311 | 0.001698981
0024 | 2023 | 608.674 |  | 0.1867969 | 0.001710902
0024 | 2023 | 608.674 |  | 0.1859478 | 0.001722824
0024 | 2023 | 608.885 |  | 0.1850987 | 0.001734745
0024 | 2023 | 608.885 |  | 0.1840374 | 0.001746666
0024 | 2023 | 608.956 |  | 0.1859478 | 0.001758588
0024 | 2023 | 608.956 |  | 0.1846742 | 0.001770625
0024 | 2023 | 608.956 |  | 0.185311 | 0.00178243
0024 | 2023 | 608.956 |  | 0.1842496 | 0.001794467
0024 | 2023 | 609.097 |  | 0.1848864 | 0.001806273
0024 | 2023 | 609.097 |  | 0.1840374 | 0.001818426
0024 | 2023 | 609.097 |  | 0.1846742 | 0.001830231
0024 | 2023 | 609.378 |  | 0.1848864 | 0.001842152
0024 | 2023 | 609.378 |  | 0.1846742 | 0.001854074
0024 | 2023 | 609.683 |  | 0.1857355 | 0.001865995
0024 | 2023 | 609.683 |  | 0.1838251 | 0.001878032
0024 | 2023 | 609.895 |  | 0.1840374 | 0.001889953
0024 | 2023 | 609.895 |  | 0.1844619 | 0.001901759
0024 | 2023 | 610.247 |  | 0.182976 | 0.00191368
0024 | 2023 | 610.247 |  | 0.1825515 | 0.001925717
0024 | 2023 | 610.74 |  | 0.182976 | 0.001937754
0024 | 2023 | 610.74 |  | 0.1838251 | 0.001949097
0024 | 2023 | 610.74 |  | 0.1859478 | 0.00196125
0024 | 2023 | 610.317 |  | 0.1838251 | 0.001973287
0024 | 2023 | 610.317 |  | 0.1842496 | 0.001985092
0024 | 2023 | 610.599 |  | 0.1846742 | 0.001996898
0024 | 2023 | 610.599 |  | 0.1838251 | 0.002008935
0024 | 2023 | 610.74 |  | 0.1850987 | 0.002020856
0024 | 2023 | 610.74 |  | 0.1834006 | 0.002032777
0024 | 2023 | 611.28 |  | 0.1840374 | 0.002044699
0024 | 2023 | 611.28 |  | 0.1842496 | 0.002056736
0024 | 2023 | 611.28 |  | 0.1842496 | 0.002068657
0024 | 2023 | 611.42 |  | 0.1838251 | 0.002080578
0024 | 2023 | 611.42 |  | 0.1840374 | 0.0020925
0024 | 2023 | 611.702 |  | 0.1831883 | 0.002104305
0024 | 2023 | 611.702 |  | 0.1840374 | 0.002116458
0024 | 2023 | 611.913 |  | 0.1840374 | 0.002128379
0024 | 2023 | 611.913 |  | 0.1838251 | 0.002140069
0024 | 2023 | 612.125 |  | 0.1834006 | 0.002152106
0024 | 2023 | 612.125 |  | 0.1844619 | 0.002164143
0024 | 2023 | 612.259 |  | 0.1831883 | 0.002176064
0024 | 2023 | 612.259 |  | 0.1836128 | 0.002187986
0024 | 2023 | 612.259 |  | 0.1838251 | 0.002199907
0024 | 2023 | 612.543 |  | 0.1838251 | 0.002211828
0024 | 2023 | 612.543 |  | 0.1831883 | 0.002223865
0024 | 2023 | 612.307 |  | 0.1827637 | 0.002235787
0024 | 2023 | 612.307 |  | 0.1831883 | 0.002247708
0024 | 2023 | 612.874 |  | 0.1819147 | 0.002259629
0024 | 2023 | 612.874 |  | 0.1831883 | 0.002271551
0024 | 2023 | 613.015 |  | 0.1827637 | 0.002283356
0024 | 2023 | 613.015 |  | 0.1842496 | 0.002295277
0024 | 2023 | 613.015 |  | 0.182976 | 0.002307199
0024 | 2023 | 613.015 |  | 0.1834006 | 0.002319351
0024 | 2023 | 613.015 |  | 0.1834006 | 0.002331157
0024 | 2023 | 613.417 |  | 0.1819147 | 0.002343078
0024 | 2023 | 613.417 |  | 0.1825515 | 0.002355115
0024 | 2023 | 613.558 |  | 0.1838251 | 0.002367384
0024 | 2023 | 613.558 |  | 0.1812779 | 0.002378958
0024 | 2023 | 613.7 |  | 0.1825515 | 0.002390879
0024 | 2023 | 613.7 |  | 0.1821269 | 0.002402916
0024 | 2023 | 615.661 |  | 0.2254298 | 0.002414722
0024 | 2023 | 615.661 |  | 0.191679 | 0.002426643
0024 | 2023 | 615.661 |  | 0.1889195 | 0.002438564
0024 | 2023 | 618.849 |  | 0.1880705 | 0.002450717