## Sheet1
NREL ID | Fiscal Year | Temperature of flow below biomass(C) | Internal Temeprature(C) | Mass loss(g,Normalized) | Time(s)
0025 | 2023 | 532.88 |  | 1.002734 | 1.503318e-05
0025 | 2023 | 532.88 |  | 1.001548 | 2.695448e-05
0025 | 2023 | 603.98 |  | 1.000423 | 3.887578e-05
0025 | 2023 | 603.98 |  | 0.9972516 | 5.079708e-05
0025 | 2023 | 618.022 |  | 0.9911205 | 6.271837e-05
0025 | 2023 | 618.022 |  | 0.9890063 | 7.475541e-05
0025 | 2023 | 621.069 |  | 0.9843552 | 8.66767e-05
0025 | 2023 | 621.069 |  | 0.9782241 | 9.8598e-05
0025 | 2023 | 622.557 |  | 0.9735729 | 0.0001105193
0025 | 2023 | 622.557 |  | 0.969556 | 0.0001223248
0025 | 2023 | 622.557 |  | 0.9617336 | 0.0001344776
0025 | 2023 | 623.407 |  | 0.9570825 | 0.0001465147
0025 | 2023 | 623.407 |  | 0.9509514 | 0.000158436
0025 | 2023 | 624.966 |  | 0.944186 | 0.000170473
0025 | 2023 | 624.966 |  | 0.9372093 | 0.0001823943
0025 | 2023 | 625.179 |  | 0.9308668 | 0.0001943156
0025 | 2023 | 625.179 |  | 0.9236786 | 0.0002062369
0025 | 2023 | 626.761 |  | 0.9154334 | 0.0002182739
0025 | 2023 | 626.761 |  | 0.9084567 | 0.0002301952
0025 | 2023 | 626.478 |  | 0.894926 | 0.0002421165
0025 | 2023 | 626.478 |  | 0.8885835 | 0.0002540378
0025 | 2023 | 627.824 |  | 0.8778013 | 0.0002660749
0025 | 2023 | 627.824 |  | 0.8678647 | 0.0002779962
0025 | 2023 | 627.824 |  | 0.8572939 | 0.0002898017
0025 | 2023 | 629.289 |  | 0.8494715 | 0.0003018387
0025 | 2023 | 629.289 |  | 0.838055 | 0.00031376
0025 | 2023 | 629.359 |  | 0.8274841 | 0.0003256813
0025 | 2023 | 629.359 |  | 0.8169133 | 0.0003376026
0025 | 2023 | 629.784 |  | 0.8052854 | 0.0003495239
0025 | 2023 | 629.784 |  | 0.7909091 | 0.0003614452
0025 | 2023 | 630.422 |  | 0.7792812 | 0.0003733665
0025 | 2023 | 630.422 |  | 0.7665962 | 0.0003855193
0025 | 2023 | 630.422 |  | 0.7513742 | 0.0003973249
0025 | 2023 | 631.603 |  | 0.735518 | 0.0004093619
0025 | 2023 | 631.603 |  | 0.7238901 | 0.0004213989
0025 | 2023 | 632.595 |  | 0.7008457 | 0.0004333202
0025 | 2023 | 632.595 |  | 0.6856237 | 0.0004451258
0025 | 2023 | 633.587 |  | 0.6676533 | 0.0004570471
0025 | 2023 | 633.587 |  | 0.6530655 | 0.0004690841
0025 | 2023 | 634.461 |  | 0.638055 | 0.0004810054
0025 | 2023 | 634.461 |  | 0.6169133 | 0.0004929267
0025 | 2023 | 634.461 |  | 0.6010571 | 0.000504848
0025 | 2023 | 635.24 |  | 0.5866808 | 0.0005167693
0025 | 2023 | 635.24 |  | 0.5716702 | 0.0005286906
0025 | 2023 | 635.666 |  | 0.551797 | 0.0005407276
0025 | 2023 | 635.666 |  | 0.5342495 | 0.0005525332
0025 | 2023 | 637.012 |  | 0.5181818 | 0.0005644545
0025 | 2023 | 637.012 |  | 0.4978858 | 0.0005764915
0025 | 2023 | 637.248 |  | 0.4824524 | 0.0005884128
0025 | 2023 | 637.248 |  | 0.4661734 | 0.0006003341
0025 | 2023 | 637.886 |  | 0.4522199 | 0.0006122554
0025 | 2023 | 637.886 |  | 0.42537 | 0.0006242924
0025 | 2023 | 638.665 |  | 0.4069767 | 0.0006363295
0025 | 2023 | 638.665 |  | 0.3915433 | 0.000648135
0025 | 2023 | 638.665 |  | 0.3769556 | 0.0006599406
0025 | 2023 | 639.208 |  | 0.356871 | 0.0006719776
0025 | 2023 | 639.208 |  | 0.3443975 | 0.0006838989
0025 | 2023 | 640.342 |  | 0.3317125 | 0.0006958202
0025 | 2023 | 640.342 |  | 0.315222 | 0.0007077415
0025 | 2023 | 640.696 |  | 0.3027484 | 0.0007196628
0025 | 2023 | 640.696 |  | 0.2936575 | 0.0007316999
0025 | 2023 | 641.334 |  | 0.2820296 | 0.0007435054
0025 | 2023 | 641.334 |  | 0.269556 | 0.0007557739
0025 | 2023 | 641.334 |  | 0.2604651 | 0.0007676952
0025 | 2023 | 641.901 |  | 0.2541226 | 0.0007796165
0025 | 2023 | 641.901 |  | 0.2424947 | 0.0007914221
0025 | 2023 | 642.609 |  | 0.2353066 | 0.0008034591
0025 | 2023 | 642.609 |  | 0.2266385 | 0.0008153804
0025 | 2023 | 642.964 |  | 0.2217759 | 0.0008273017
0025 | 2023 | 642.964 |  | 0.2175476 | 0.000839223
0025 | 2023 | 643.46 |  | 0.2135307 | 0.0008511443
0025 | 2023 | 643.46 |  | 0.2082452 | 0.0008631813
0025 | 2023 | 643.46 |  | 0.2067653 | 0.0008751026
0025 | 2023 | 644.027 |  | 0.2035941 | 0.0008870239
0025 | 2023 | 644.027 |  | 0.2029598 | 0.0008989452
0025 | 2023 | 644.593 |  | 0.2010571 | 0.0009108665
0025 | 2023 | 644.593 |  | 0.2010571 | 0.0009227878
0025 | 2023 | 645.727 |  | 0.2 | 0.0009347091
0025 | 2023 | 645.727 |  | 0.1997886 | 0.0009466304
0025 | 2023 | 645.68 |  | 0.1983087 | 0.0009585517
0025 | 2023 | 645.68 |  | 0.1972516 | 0.0009705887
0025 | 2023 | 646.318 |  | 0.1964059 | 0.0009823943
0025 | 2023 | 646.318 |  | 0.1970402 | 0.0009944313
0025 | 2023 | 646.884 |  | 0.1966173 | 0.001006353
0025 | 2023 | 646.884 |  | 0.1957717 | 0.001018274
0025 | 2023 | 646.884 |  | 0.1961945 | 0.001030195
0025 | 2023 | 647.569 |  | 0.1936575 | 0.001042232
0025 | 2023 | 647.569 |  | 0.1936575 | 0.001054154
0025 | 2023 | 648.136 |  | 0.1951374 | 0.001066075
0025 | 2023 | 648.136 |  | 0.1928118 | 0.00107788
0025 | 2023 | 648.207 |  | 0.1945032 | 0.001090033
0025 | 2023 | 648.207 |  | 0.1942918 | 0.001101839
0025 | 2023 | 649.128 |  | 0.1926004 | 0.00111376
0025 | 2023 | 649.128 |  | 0.192389 | 0.001125797
0025 | 2023 | 649.128 |  | 0.1932347 | 0.001137718
0025 | 2023 | 649.27 |  | 0.1936575 | 0.00114964
0025 | 2023 | 649.27 |  | 0.1913319 | 0.001161561
0025 | 2023 | 649.128 |  | 0.1919662 | 0.001173598
0025 | 2023 | 649.128 |  | 0.1928118 | 0.001185519
0025 | 2023 | 649.482 |  | 0.1928118 | 0.001197556
0025 | 2023 | 649.482 |  | 0.1904863 | 0.001209478
0025 | 2023 | 650.687 |  | 0.1913319 | 0.001221399
0025 | 2023 | 650.687 |  | 0.1909091 | 0.00123332
0025 | 2023 | 650.687 |  | 0.1894292 | 0.001245242
0025 | 2023 | 650.758 |  | 0.1909091 | 0.001257163
0025 | 2023 | 650.758 |  | 0.192389 | 0.0012692
0025 | 2023 | 650.97 |  | 0.192389 | 0.001281005
0025 | 2023 | 650.97 |  | 0.1911205 | 0.001293042
0025 | 2023 | 651.183 |  | 0.1921776 | 0.001304964
0025 | 2023 | 651.183 |  | 0.1909091 | 0.001316885
0025 | 2023 | 651.773 |  | 0.1919662 | 0.001328575
0025 | 2023 | 651.773 |  | 0.1921776 | 0.001340496
0025 | 2023 | 652.128 |  | 0.1911205 | 0.001352417
0025 | 2023 | 652.128 |  | 0.1909091 | 0.001364454
0025 | 2023 | 653.049 |  | 0.1909091 | 0.001376376
0025 | 2023 | 653.049 |  | 0.1890063 | 0.001388297
0025 | 2023 | 653.049 |  | 0.1881607 | 0.001400218
0025 | 2023 | 653.309 |  | 0.1904863 | 0.00141214
0025 | 2023 | 653.309 |  | 0.1881607 | 0.001424061
0025 | 2023 | 653.38 |  | 0.1904863 | 0.001435982
0025 | 2023 | 653.38 |  | 0.1913319 | 0.001448135
0025 | 2023 | 653.167 |  | 0.1913319 | 0.001459941
0025 | 2023 | 653.167 |  | 0.1913319 | 0.001471862
0025 | 2023 | 653.592 |  | 0.192389 | 0.001483783
0025 | 2023 | 653.592 |  | 0.1837209 | 0.00149582
0025 | 2023 | 653.592 |  | 0.1894292 | 0.001507742
0025 | 2023 | 654.065 |  | 0.1961945 | 0.001519663
0025 | 2023 | 654.065 |  | 0.1805497 | 0.001531468
0025 | 2023 | 654.135 |  | 0.1932347 | 0.00154339
0025 | 2023 | 654.135 |  | 0.2 | 0.001555427
0025 | 2023 | 654.419 |  | 0.1852008 | 0.001567464
0025 | 2023 | 654.419 |  | 0.1858351 | 0.001579269
0025 | 2023 | 654.584 |  | 0.1883721 | 0.001591191
0025 | 2023 | 654.584 |  | 0.1911205 | 0.001603112
0025 | 2023 | 654.584 |  | 0.1955603 | 0.001615033
0025 | 2023 | 654.797 |  | 0.2014799 | 0.00162707
0025 | 2023 | 654.797 |  | 0.1714588 | 0.001638992
0025 | 2023 | 655.647 |  | 0.1763214 | 0.001650913
0025 | 2023 | 655.647 |  | 0.1858351 | 0.001662834
0025 | 2023 | 655.789 |  | 0.1864693 | 0.001674755
0025 | 2023 | 655.789 |  | 0.1894292 | 0.001686677
0025 | 2023 | 655.576 |  | 0.189852 | 0.001698598
0025 | 2023 | 655.576 |  | 0.1906977 | 0.001710635
0025 | 2023 | 656.001 |  | 0.1892178 | 0.001722556
0025 | 2023 | 656.001 |  | 0.1894292 | 0.001734362
0025 | 2023 | 656.71 |  | 0.189852 | 0.001746399
0025 | 2023 | 656.71 |  | 0.1904863 | 0.00175832
0025 | 2023 | 656.71 |  | 0.189852 | 0.001770242
0025 | 2023 | 656.214 |  | 0.1904863 | 0.001782163
0025 | 2023 | 656.214 |  | 0.1890063 | 0.001794084
0025 | 2023 | 657.064 |  | 0.1900634 | 0.001806237
0025 | 2023 | 657.064 |  | 0.1883721 | 0.001818158
0025 | 2023 | 657.631 |  | 0.1894292 | 0.001829964
0025 | 2023 | 657.631 |  | 0.1900634 | 0.001842001
0025 | 2023 | 657.702 |  | 0.1890063 | 0.001853922
0025 | 2023 | 657.702 |  | 0.1900634 | 0.001865843
0025 | 2023 | 657.702 |  | 0.1894292 | 0.001877765
0025 | 2023 | 656.875 |  | 0.1887949 | 0.001889686
0025 | 2023 | 656.875 |  | 0.1890063 | 0.001901492
0025 | 2023 | 657.938 |  | 0.2213531 | 0.001913529
0025 | 2023 | 657.938 |  | 0.2006342 | 0.00192545
0025 | 2023 | 663.536 |  | 0.1955603 | 0.001937255
0025 | 2023 | 663.536 |  | 0.2291755 | 0.001949177
0025 | 2023 | 657.56 |  | 0.202537 | 0.001961329
0025 | 2023 | 657.56 |  | 0.2016913 | 0.001973135
0025 | 2023 | 657.56 |  | 0.2012685 | 0.001985172
0025 | 2023 | 651.821 |  | 0.2006342 | 0.001997093
0025 | 2023 | 651.821 |  | 0.2010571 | 0.002009015
0025 | 2023 | 650.262 |  | 0.2008457 | 0.002021052
0025 | 2023 | 650.262 |  | 0.2012685 | 0.002033667
0025 | 2023 | 650.049 |  | 0.2010571 | 0.00204501
0025 | 2023 | 650.049 |  | 0.2010571 | 0.002057163
0025 | 2023 | 650.073 |  | 0.2010571 | 0.002069084
0025 | 2023 | 650.073 |  | 0.2010571 | 0.002080658
0025 | 2023 | 650.144 |  | 0.2010571 | 0.002092811
0025 | 2023 | 650.144 |  | 0.2008457 | 0.002104617
0025 | 2023 | 651.207 |  | 0.1970402 | 0.002116538
0025 | 2023 | 651.207 |  | 0.1947146 | 0.002128575
0025 | 2023 | 651.207 |  | 0.1930233 | 0.002140496
0025 | 2023 | 651.466 |  | 0.1921776 | 0.002152533
0025 | 2023 | 651.466 |  | 0.1921776 | 0.002164454
0025 | 2023 | 651.183 |  | 0.1919662 | 0.002176376
0025 | 2023 | 651.183 |  | 0.1926004 | 0.002188413
0025 | 2023 | 651.254 |  | 0.1926004 | 0.002200334
0025 | 2023 | 651.254 |  | 0.192389 | 0.002212255
0025 | 2023 | 651.537 |  | 0.1921776 | 0.002224177
0025 | 2023 | 651.537 |  | 0.1928118 | 0.002236214
0025 | 2023 | 651.537 |  | 0.1919662 | 0.002248019
0025 | 2023 | 651.75 |  | 0.1921776 | 0.002260056
0025 | 2023 | 651.75 |  | 0.1921776 | 0.002271978
0025 | 2023 | 651.821 |  | 0.192389 | 0.002283783
0025 | 2023 | 651.821 |  | 0.192389 | 0.00229582
0025 | 2023 | 652.175 |  | 0.1921776 | 0.002307742
0025 | 2023 | 652.175 |  | 0.1919662 | 0.002319663
0025 | 2023 | 652.246 |  | 0.192389 | 0.002331584
0025 | 2023 | 652.246 |  | 0.1917548 | 0.002343621
0025 | 2023 | 652.246 |  | 0.1919662 | 0.002355542
0025 | 2023 | 652.671 |  | 0.1919662 | 0.002367348
0025 | 2023 | 652.671 |  | 0.1919662 | 0.002379269
0025 | 2023 | 652.742 |  | 0.192389 | 0.002391191
0025 | 2023 | 652.742 |  | 0.1877378 | 0.002403112
0025 | 2023 | 653.096 |  | 0.1509514 | 0.002415033
0025 | 2023 | 653.096 |  | 0.05052854 | 0.00242707
0025 | 2023 | 630.871 |  | 0.207611 | 0.002438992
0025 | 2023 | 630.871 |  | 20.12727 | 0.002450913
0025 | 2023 | 446.429 |  | 0.1718816 | 0.00246295
0025 | 2023 | 446.429 |  | 0.1735729 | 0.002474871
0025 | 2023 | 296.751 |  | 0.1862579 | 0.002486792
0025 | 2023 | 296.751 |  | 0.1826638 | 0.002498714
0025 | 2023 | 296.751 |  | 0.1606765 | 0.002510635
0025 | 2023 | 224.115 |  | 0.1917548 | 0.002522556
0025 | 2023 | 224.115 |  | 0.15074 | 0.002534478
0025 | 2023 | 187.152 |  | 0.1367865 | 0.002546399
0025 | 2023 | 187.152 |  | 0.1748414 | 0.00255832
0025 | 2023 | 160.937 |  | 0.1953488 | 0.002570473
0025 | 2023 | 160.937 |  | 0.1879493 | 0.002582279
0025 | 2023 | 140.714 |  | 0.1911205 | 0.0025942
0025 | 2023 | 140.714 |  | 0.1839323 | 0.002606121
0025 | 2023 | 140.714 |  | 0.1346723 | 0.002618158
0025 | 2023 | 124.619 |  | 0.2285412 | 0.002629964
0025 | 2023 | 124.619 |  | 0.2389006 | 0.002641885
0025 | 2023 | 111.998 |  | 0.1649049 | 0.002653922
0025 | 2023 | 111.998 |  | 0.4623679 | 0.002665843
0025 | 2023 | 100.188 |  | 0.2099366 | 0.002677765
0025 | 2023 | 100.188 |  | 0.1809725 | 0.002689686
0025 | 2023 | 90.6 |  | 0.2097252 | 0.002701607
0025 | 2023 | 90.6 |  | 0.1989429 | 0.002713529
0025 | 2023 | 90.6 |  | 0.1909091 | 0.00272545
0025 | 2023 | 85.89 |  | 0.17463 | 0.002737371
0025 | 2023 | 85.89 |  | 0.1807611 | 0.002749408
0025 | 2023 | 82.63 |  | 0.1885835 | 0.002761329
0025 | 2023 | 82.63 |  | 0.1900634 | 0.002773135
0025 | 2023 | 80.311 |  | 0.1953488 | 0.002785288
0025 | 2023 | 80.311 |  | 0.1938689 | 0.002797209
0025 | 2023 | 78.451 |  | 0.1938689 | 0.002809246
0025 | 2023 | 78.451 |  | 0.1926004 | 0.002821167
0025 | 2023 | 76.785 |  | 0.1934461 | 0.002833204
0025 | 2023 | 76.785 |  | 0.1930233 | 0.002844779
0025 | 2023 | 75.263 |  | 0.2044397 | 0.0028567
0025 | 2023 | 75.263 |  | 0.2310782 | 0.002868621
0025 | 2023 | 75.263 |  | 43.81142 | 0.002880542
0025 | 2023 | 75.529 |  | -15.38013 | 0.002892579
0025 | 2023 | 75.529 |  | 42.09767 | 0.002904501
0025 | 2023 | 73.355 |  | 0.1376321 | 0.002916422
0025 | 2023 | 73.355 |  | 0.2725159 | 0.002928343
0025 | 2023 | 73.066 |  | -0.5630021 | 0.002940265
0025 | 2023 | 73.066 |  | 0.01691332 | 0.002952302
0025 | 2023 | 58.14 |  | 0.2082452 | 0.002964223
0025 | 2023 | 58.14 |  | 0.1276956 | 0.002976029
0025 | 2023 | 58.14 |  | 0.1879493 | 0.002988181
0025 | 2023 | 52.851 |  | 0.179704 | 0.002999987
0025 | 2023 | 52.851 |  | 0.2080338 | 0.003011908
0025 | 2023 | 53.72 |  | 0.1940803 | 0.003023945
0025 | 2023 | 53.72 |  | 0.2042283 | 0.003035751
0025 | 2023 | 44.918 |  | 0.2131078 | 0.003047672
0025 | 2023 | 44.918 |  | 0.1972516 | 0.003059709
0025 | 2023 | 46.166 |  | 0.2048626 | 0.00307163
0025 | 2023 | 46.166 |  | 0.2057082 | 0.003083552
0025 | 2023 | 46.166 |  | 0.189852 | 0.003095589
0025 | 2023 | 51.546 |  | 0.2014799 | 0.003107626
0025 | 2023 | 51.546 |  | 0.1968288 | 0.003119316
0025 | 2023 | 55.314 |  | 0.2019027 | 0.003131237
0025 | 2023 | 55.314 |  | 0.2048626 | 0.003143274
0025 | 2023 | 55.821 |  | 0.2118393 | 0.003155427
0025 | 2023 | 55.821 |  | 0.1961945 | 0.003167117
0025 | 2023 | 49.735 |  | 0.1983087 | 0.003178922
0025 | 2023 | 49.735 |  | 0.2019027 | 0.003190959
0025 | 2023 | 51.112 |  | 0.2006342 | 0.003202996
0025 | 2023 | 51.112 |  | 0.1995772 | 0.003214917
0025 | 2023 | 51.112 |  | 0.2008457 | 0.003226839
0025 | 2023 | 48.141 |  | 0.2023256 | 0.00323876
0025 | 2023 | 48.141 |  | 0.2002114 | 0.003250681
0025 | 2023 | 49.01 |  | 0.2008457 | 0.003262603
0025 | 2023 | 49.01 |  | 0.2010571 | 0.003274524
0025 | 2023 | 51.619 |  | 0.2010571 | 0.003286445
0025 | 2023 | 51.619 |  | 0.2021142 | 0.003298482
0025 | 2023 | 51.546 |  | 0.2002114 | 0.003310404
0025 | 2023 | 51.546 |  | 0.2010571 | 0.003322325
0025 | 2023 | 48.503 |  | 0.2014799 | 0.003334246
0025 | 2023 | 48.503 |  | 0.2010571 | 0.003346052
0025 | 2023 | 48.503 |  | 0.2016913 | 0.003358089
0025 | 2023 | 46.631 |  | 0.2010571 | 0.00337001
0025 | 2023 | 46.631 |  | 0.2023256 | 0.003381931
0025 | 2023 | 45.897 |  | 0.2016913 | 0.003393968
0025 | 2023 | 45.897 |  | 0.2014799 | 0.003405774
0025 | 2023 | 47.293 |  | 0.2010571 | 0.003417811
0025 | 2023 | 47.293 |  | 0.2012685 | 0.003429732
0025 | 2023 | 46.534 |  | 0.2014799 | 0.003441654
0025 | 2023 | 46.534 |  | 0.2019027 | 0.003453575
0025 | 2023 | 46.534 |  | 0.2016913 | 0.003465496
0025 | 2023 | 45.726 |  | 0.2021142 | 0.003477417
0025 | 2023 | 45.726 |  | 0.2019027 | 0.003489454
0025 | 2023 | 45.505 |  | 0.2019027 | 0.00350126
0025 | 2023 | 45.505 |  | 0.2023256 | 0.003513181
0025 | 2023 | 46.901 |  | 0.2016913 | 0.003525218
0025 | 2023 | 46.901 |  | 0.2016913 | 0.00353714
0025 | 2023 | 50.097 |  | 0.2027484 | 0.003549061
0025 | 2023 | 50.097 |  | 0.2023256 | 0.003560982
0025 | 2023 | 50.315 |  | 0.2023256 | 0.003572904
0025 | 2023 | 50.315 |  | 0.2027484 | 0.003584825
0025 | 2023 | 50.315 |  | 0.2023256 | 0.003596746
0025 | 2023 | 50.822 |  | 0.2019027 | 0.003608667
0025 | 2023 | 50.822 |  | 0.2019027 | 0.003620704
0025 | 2023 | 48.576 |  | 0.2027484 | 0.003632626
0025 | 2023 | 48.576 |  | 0.2033827 | 0.003644547
0025 | 2023 | 49.807 |  | 0.2033827 | 0.003656816
0025 | 2023 | 49.807 |  | 0.2027484 | 0.003668274
0025 | 2023 | 50.677 |  | 0.202537 | 0.003680195
0025 | 2023 | 50.677 |  | 0.202537 | 0.003692348
0025 | 2023 | 50.532 |  | 0.2027484 | 0.003704385
0025 | 2023 | 50.532 |  | 0.2033827 | 0.003716306
0025 | 2023 | 50.532 |  | 0.202537 | 0.003728343
0025 | 2023 | 47.585 |  | 0.2021142 | 0.003740149
0025 | 2023 | 47.585 |  | 0.2035941 | 0.00375207
0025 | 2023 | 47.803 |  | 0.2029598 | 0.003764107
0025 | 2023 | 47.803 |  | 0.2021142 | 0.003776029
0025 | 2023 | 48.382 |  | 0.2027484 | 0.00378795
0025 | 2023 | 48.382 |  | 0.2038055 | 0.003799871
0025 | 2023 | 49.083 |  | 0.2033827 | 0.003811792
0025 | 2023 | 49.083 |  | 0.2023256 | 0.003823829