## Sheet1
NREL ID | Fiscal Year | Temperature of flow below biomass(C) | Internal Temeprature(C) | Mass (g,Normalized) | Time from start(s) | SubjectID
0025 | 2023 | 532.88 |  | 1.002734 | 1.298867
0025 | 2023 | 532.88 |  | 1.001548 | 2.328867
0025 | 2023 | 603.98 |  | 1.000423 | 3.358867
0025 | 2023 | 603.98 |  | 0.9972516 | 4.388867
0025 | 2023 | 618.022 |  | 0.9911205 | 5.418867
0025 | 2023 | 618.022 |  | 0.9890063 | 6.458867
0025 | 2023 | 621.069 |  | 0.9843552 | 7.488867
0025 | 2023 | 621.069 |  | 0.9782241 | 8.518867
0025 | 2023 | 622.557 |  | 0.9735729 | 9.548867
0025 | 2023 | 622.557 |  | 0.969556 | 10.56887
0025 | 2023 | 622.557 |  | 0.9617336 | 11.61887
0025 | 2023 | 623.407 |  | 0.9570825 | 12.65887
0025 | 2023 | 623.407 |  | 0.9509514 | 13.68887
0025 | 2023 | 624.966 |  | 0.944186 | 14.72887
0025 | 2023 | 624.966 |  | 0.9372093 | 15.75887
0025 | 2023 | 625.179 |  | 0.9308668 | 16.78887
0025 | 2023 | 625.179 |  | 0.9236786 | 17.81887
0025 | 2023 | 626.761 |  | 0.9154334 | 18.85887
0025 | 2023 | 626.761 |  | 0.9084567 | 19.88887
0025 | 2023 | 626.478 |  | 0.894926 | 20.91887
0025 | 2023 | 626.478 |  | 0.8885835 | 21.94887
0025 | 2023 | 627.824 |  | 0.8778013 | 22.98887
0025 | 2023 | 627.824 |  | 0.8678647 | 24.01887
0025 | 2023 | 627.824 |  | 0.8572939 | 25.03887
0025 | 2023 | 629.289 |  | 0.8494715 | 26.07887
0025 | 2023 | 629.289 |  | 0.838055 | 27.10887
0025 | 2023 | 629.359 |  | 0.8274841 | 28.13887
0025 | 2023 | 629.359 |  | 0.8169133 | 29.16887
0025 | 2023 | 629.784 |  | 0.8052854 | 30.19887
0025 | 2023 | 629.784 |  | 0.7909091 | 31.22887
0025 | 2023 | 630.422 |  | 0.7792812 | 32.25887
0025 | 2023 | 630.422 |  | 0.7665962 | 33.30887
0025 | 2023 | 630.422 |  | 0.7513742 | 34.32887
0025 | 2023 | 631.603 |  | 0.735518 | 35.36887
0025 | 2023 | 631.603 |  | 0.7238901 | 36.40887
0025 | 2023 | 632.595 |  | 0.7008457 | 37.43887
0025 | 2023 | 632.595 |  | 0.6856237 | 38.45887
0025 | 2023 | 633.587 |  | 0.6676533 | 39.48887
0025 | 2023 | 633.587 |  | 0.6530655 | 40.52887
0025 | 2023 | 634.461 |  | 0.638055 | 41.55887
0025 | 2023 | 634.461 |  | 0.6169133 | 42.58887
0025 | 2023 | 634.461 |  | 0.6010571 | 43.61887
0025 | 2023 | 635.24 |  | 0.5866808 | 44.64887
0025 | 2023 | 635.24 |  | 0.5716702 | 45.67887
0025 | 2023 | 635.666 |  | 0.551797 | 46.71887
0025 | 2023 | 635.666 |  | 0.5342495 | 47.73887
0025 | 2023 | 637.012 |  | 0.5181818 | 48.76887
0025 | 2023 | 637.012 |  | 0.4978858 | 49.80887
0025 | 2023 | 637.248 |  | 0.4824524 | 50.83887
0025 | 2023 | 637.248 |  | 0.4661734 | 51.86887
0025 | 2023 | 637.886 |  | 0.4522199 | 52.89887
0025 | 2023 | 637.886 |  | 0.42537 | 53.93887
0025 | 2023 | 638.665 |  | 0.4069767 | 54.97887
0025 | 2023 | 638.665 |  | 0.3915433 | 55.99887
0025 | 2023 | 638.665 |  | 0.3769556 | 57.01887
0025 | 2023 | 639.208 |  | 0.356871 | 58.05887
0025 | 2023 | 639.208 |  | 0.3443975 | 59.08887
0025 | 2023 | 640.342 |  | 0.3317125 | 60.11887
0025 | 2023 | 640.342 |  | 0.315222 | 61.14887
0025 | 2023 | 640.696 |  | 0.3027484 | 62.17887
0025 | 2023 | 640.696 |  | 0.2936575 | 63.21887
0025 | 2023 | 641.334 |  | 0.2820296 | 64.23887
0025 | 2023 | 641.334 |  | 0.269556 | 65.29887
0025 | 2023 | 641.334 |  | 0.2604651 | 66.32887
0025 | 2023 | 641.901 |  | 0.2541226 | 67.35887
0025 | 2023 | 641.901 |  | 0.2424947 | 68.37887
0025 | 2023 | 642.609 |  | 0.2353066 | 69.41887
0025 | 2023 | 642.609 |  | 0.2266385 | 70.44887
0025 | 2023 | 642.964 |  | 0.2217759 | 71.47887
0025 | 2023 | 642.964 |  | 0.2175476 | 72.50887
0025 | 2023 | 643.46 |  | 0.2135307 | 73.53887
0025 | 2023 | 643.46 |  | 0.2082452 | 74.57887
0025 | 2023 | 643.46 |  | 0.2067653 | 75.60887
0025 | 2023 | 644.027 |  | 0.2035941 | 76.63887
0025 | 2023 | 644.027 |  | 0.2029598 | 77.66887
0025 | 2023 | 644.593 |  | 0.2010571 | 78.69887
0025 | 2023 | 644.593 |  | 0.2010571 | 79.72887
0025 | 2023 | 645.727 |  | 0.2 | 80.75887
0025 | 2023 | 645.727 |  | 0.1997886 | 81.78887
0025 | 2023 | 645.68 |  | 0.1983087 | 82.81887
0025 | 2023 | 645.68 |  | 0.1972516 | 83.85887
0025 | 2023 | 646.318 |  | 0.1964059 | 84.87887
0025 | 2023 | 646.318 |  | 0.1970402 | 85.91887
0025 | 2023 | 646.884 |  | 0.1966173 | 86.94887
0025 | 2023 | 646.884 |  | 0.1957717 | 87.97887
0025 | 2023 | 646.884 |  | 0.1961945 | 89.00887
0025 | 2023 | 647.569 |  | 0.1936575 | 90.04887
0025 | 2023 | 647.569 |  | 0.1936575 | 91.07887
0025 | 2023 | 648.136 |  | 0.1951374 | 92.10887
0025 | 2023 | 648.136 |  | 0.1928118 | 93.12887
0025 | 2023 | 648.207 |  | 0.1945032 | 94.17887
0025 | 2023 | 648.207 |  | 0.1942918 | 95.19887
0025 | 2023 | 649.128 |  | 0.1926004 | 96.22887
0025 | 2023 | 649.128 |  | 0.192389 | 97.26887
0025 | 2023 | 649.128 |  | 0.1932347 | 98.29887
0025 | 2023 | 649.27 |  | 0.1936575 | 99.32887
0025 | 2023 | 649.27 |  | 0.1913319 | 100.3589
0025 | 2023 | 649.128 |  | 0.1919662 | 101.3989
0025 | 2023 | 649.128 |  | 0.1928118 | 102.4289
0025 | 2023 | 649.482 |  | 0.1928118 | 103.4689
0025 | 2023 | 649.482 |  | 0.1904863 | 104.4989
0025 | 2023 | 650.687 |  | 0.1913319 | 105.5289
0025 | 2023 | 650.687 |  | 0.1909091 | 106.5589
0025 | 2023 | 650.687 |  | 0.1894292 | 107.5889
0025 | 2023 | 650.758 |  | 0.1909091 | 108.6189
0025 | 2023 | 650.758 |  | 0.192389 | 109.6589
0025 | 2023 | 650.97 |  | 0.192389 | 110.6789
0025 | 2023 | 650.97 |  | 0.1911205 | 111.7189
0025 | 2023 | 651.183 |  | 0.1921776 | 112.7489
0025 | 2023 | 651.183 |  | 0.1909091 | 113.7789
0025 | 2023 | 651.773 |  | 0.1919662 | 114.7889
0025 | 2023 | 651.773 |  | 0.1921776 | 115.8189
0025 | 2023 | 652.128 |  | 0.1911205 | 116.8489
0025 | 2023 | 652.128 |  | 0.1909091 | 117.8889
0025 | 2023 | 653.049 |  | 0.1909091 | 118.9189
0025 | 2023 | 653.049 |  | 0.1890063 | 119.9489
0025 | 2023 | 653.049 |  | 0.1881607 | 120.9789
0025 | 2023 | 653.309 |  | 0.1904863 | 122.0089
0025 | 2023 | 653.309 |  | 0.1881607 | 123.0389
0025 | 2023 | 653.38 |  | 0.1904863 | 124.0689
0025 | 2023 | 653.38 |  | 0.1913319 | 125.1189
0025 | 2023 | 653.167 |  | 0.1913319 | 126.1389
0025 | 2023 | 653.167 |  | 0.1913319 | 127.1689
0025 | 2023 | 653.592 |  | 0.192389 | 128.1989
0025 | 2023 | 653.592 |  | 0.1837209 | 129.2389
0025 | 2023 | 653.592 |  | 0.1894292 | 130.2689
0025 | 2023 | 654.065 |  | 0.1961945 | 131.2989
0025 | 2023 | 654.065 |  | 0.1805497 | 132.3189
0025 | 2023 | 654.135 |  | 0.1932347 | 133.3489
0025 | 2023 | 654.135 |  | 0.2 | 134.3889
0025 | 2023 | 654.419 |  | 0.1852008 | 135.4289
0025 | 2023 | 654.419 |  | 0.1858351 | 136.4489
0025 | 2023 | 654.584 |  | 0.1883721 | 137.4789
0025 | 2023 | 654.584 |  | 0.1911205 | 138.5089
0025 | 2023 | 654.584 |  | 0.1955603 | 139.5389
0025 | 2023 | 654.797 |  | 0.2014799 | 140.5789
0025 | 2023 | 654.797 |  | 0.1714588 | 141.6089
0025 | 2023 | 655.647 |  | 0.1763214 | 142.6389
0025 | 2023 | 655.647 |  | 0.1858351 | 143.6689
0025 | 2023 | 655.789 |  | 0.1864693 | 144.6989
0025 | 2023 | 655.789 |  | 0.1894292 | 145.7289
0025 | 2023 | 655.576 |  | 0.189852 | 146.7589
0025 | 2023 | 655.576 |  | 0.1906977 | 147.7989
0025 | 2023 | 656.001 |  | 0.1892178 | 148.8289
0025 | 2023 | 656.001 |  | 0.1894292 | 149.8489
0025 | 2023 | 656.71 |  | 0.189852 | 150.8889
0025 | 2023 | 656.71 |  | 0.1904863 | 151.9189
0025 | 2023 | 656.71 |  | 0.189852 | 152.9489
0025 | 2023 | 656.214 |  | 0.1904863 | 153.9789
0025 | 2023 | 656.214 |  | 0.1890063 | 155.0089
0025 | 2023 | 657.064 |  | 0.1900634 | 156.0589
0025 | 2023 | 657.064 |  | 0.1883721 | 157.0889
0025 | 2023 | 657.631 |  | 0.1894292 | 158.1089
0025 | 2023 | 657.631 |  | 0.1900634 | 159.1489
0025 | 2023 | 657.702 |  | 0.1890063 | 160.1789
0025 | 2023 | 657.702 |  | 0.1900634 | 161.2089
0025 | 2023 | 657.702 |  | 0.1894292 | 162.2389
0025 | 2023 | 656.875 |  | 0.1887949 | 163.2689
0025 | 2023 | 656.875 |  | 0.1890063 | 164.2889
0025 | 2023 | 657.938 |  | 0.2213531 | 165.3289
0025 | 2023 | 657.938 |  | 0.2006342 | 166.3589
0025 | 2023 | 663.536 |  | 0.1955603 | 167.3789
0025 | 2023 | 663.536 |  | 0.2291755 | 168.4089
0025 | 2023 | 657.56 |  | 0.202537 | 169.4589
0025 | 2023 | 657.56 |  | 0.2016913 | 170.4789
0025 | 2023 | 657.56 |  | 0.2012685 | 171.5189
0025 | 2023 | 651.821 |  | 0.2006342 | 172.5489
0025 | 2023 | 651.821 |  | 0.2010571 | 173.5789
0025 | 2023 | 650.262 |  | 0.2008457 | 174.6189
0025 | 2023 | 650.262 |  | 0.2012685 | 175.7089
0025 | 2023 | 650.049 |  | 0.2010571 | 176.6889
0025 | 2023 | 650.049 |  | 0.2010571 | 177.7389
0025 | 2023 | 650.073 |  | 0.2010571 | 178.7689
0025 | 2023 | 650.073 |  | 0.2010571 | 179.7689
0025 | 2023 | 650.144 |  | 0.2010571 | 180.8189
0025 | 2023 | 650.144 |  | 0.2008457 | 181.8389
0025 | 2023 | 651.207 |  | 0.1970402 | 182.8689
0025 | 2023 | 651.207 |  | 0.1947146 | 183.9089
0025 | 2023 | 651.207 |  | 0.1930233 | 184.9389
0025 | 2023 | 651.466 |  | 0.1921776 | 185.9789
0025 | 2023 | 651.466 |  | 0.1921776 | 187.0089
0025 | 2023 | 651.183 |  | 0.1919662 | 188.0389
0025 | 2023 | 651.183 |  | 0.1926004 | 189.0789
0025 | 2023 | 651.254 |  | 0.1926004 | 190.1089
0025 | 2023 | 651.254 |  | 0.192389 | 191.1389
0025 | 2023 | 651.537 |  | 0.1921776 | 192.1689
0025 | 2023 | 651.537 |  | 0.1928118 | 193.2089
0025 | 2023 | 651.537 |  | 0.1919662 | 194.2289
0025 | 2023 | 651.75 |  | 0.1921776 | 195.2689
0025 | 2023 | 651.75 |  | 0.1921776 | 196.2989
0025 | 2023 | 651.821 |  | 0.192389 | 197.3189
0025 | 2023 | 651.821 |  | 0.192389 | 198.3589
0025 | 2023 | 652.175 |  | 0.1921776 | 199.3889
0025 | 2023 | 652.175 |  | 0.1919662 | 200.4189
0025 | 2023 | 652.246 |  | 0.192389 | 201.4489
0025 | 2023 | 652.246 |  | 0.1917548 | 202.4889
0025 | 2023 | 652.246 |  | 0.1919662 | 203.5189
0025 | 2023 | 652.671 |  | 0.1919662 | 204.5389
0025 | 2023 | 652.671 |  | 0.1919662 | 205.5689
0025 | 2023 | 652.742 |  | 0.192389 | 206.5989
0025 | 2023 | 652.742 |  | 0.1877378 | 207.6289
0025 | 2023 | 653.096 |  | 0.1509514 | 208.6589
0025 | 2023 | 653.096 |  | 0.05052854 | 209.6989
0025 | 2023 | 630.871 |  | 0.207611 | 210.7289
0025 | 2023 | 630.871 |  | 20.12727 | 211.7589
0025 | 2023 | 446.429 |  | 0.1718816 | 212.7989
0025 | 2023 | 446.429 |  | 0.1735729 | 213.8289
0025 | 2023 | 296.751 |  | 0.1862579 | 214.8589
0025 | 2023 | 296.751 |  | 0.1826638 | 215.8889
0025 | 2023 | 296.751 |  | 0.1606765 | 216.9189
0025 | 2023 | 224.115 |  | 0.1917548 | 217.9489
0025 | 2023 | 224.115 |  | 0.15074 | 218.9789
0025 | 2023 | 187.152 |  | 0.1367865 | 220.0089
0025 | 2023 | 187.152 |  | 0.1748414 | 221.0389
0025 | 2023 | 160.937 |  | 0.1953488 | 222.0889
0025 | 2023 | 160.937 |  | 0.1879493 | 223.1089
0025 | 2023 | 140.714 |  | 0.1911205 | 224.1389
0025 | 2023 | 140.714 |  | 0.1839323 | 225.1689
0025 | 2023 | 140.714 |  | 0.1346723 | 226.2089
0025 | 2023 | 124.619 |  | 0.2285412 | 227.2289
0025 | 2023 | 124.619 |  | 0.2389006 | 228.2589
0025 | 2023 | 111.998 |  | 0.1649049 | 229.2989
0025 | 2023 | 111.998 |  | 0.4623679 | 230.3289
0025 | 2023 | 100.188 |  | 0.2099366 | 231.3589
0025 | 2023 | 100.188 |  | 0.1809725 | 232.3889
0025 | 2023 | 90.6 |  | 0.2097252 | 233.4189
0025 | 2023 | 90.6 |  | 0.1989429 | 234.4489
0025 | 2023 | 90.6 |  | 0.1909091 | 235.4789
0025 | 2023 | 85.89 |  | 0.17463 | 236.5089
0025 | 2023 | 85.89 |  | 0.1807611 | 237.5489
0025 | 2023 | 82.63 |  | 0.1885835 | 238.5789
0025 | 2023 | 82.63 |  | 0.1900634 | 239.5989
0025 | 2023 | 80.311 |  | 0.1953488 | 240.6489
0025 | 2023 | 80.311 |  | 0.1938689 | 241.6789
0025 | 2023 | 78.451 |  | 0.1938689 | 242.7189
0025 | 2023 | 78.451 |  | 0.1926004 | 243.7489
0025 | 2023 | 76.785 |  | 0.1934461 | 244.7889
0025 | 2023 | 76.785 |  | 0.1930233 | 245.7889
0025 | 2023 | 75.263 |  | 0.2044397 | 246.8189
0025 | 2023 | 75.263 |  | 0.2310782 | 247.8489
0025 | 2023 | 75.263 |  | 43.81142 | 248.8789
0025 | 2023 | 75.529 |  | -15.38013 | 249.9189
0025 | 2023 | 75.529 |  | 42.09767 | 250.9489
0025 | 2023 | 73.355 |  | 0.1376321 | 251.9789
0025 | 2023 | 73.355 |  | 0.2725159 | 253.0089
0025 | 2023 | 73.066 |  | -0.5630021 | 254.0389
0025 | 2023 | 73.066 |  | 0.01691332 | 255.0789
0025 | 2023 | 58.14 |  | 0.2082452 | 256.1089
0025 | 2023 | 58.14 |  | 0.1276956 | 257.1289
0025 | 2023 | 58.14 |  | 0.1879493 | 258.1789
0025 | 2023 | 52.851 |  | 0.179704 | 259.1989
0025 | 2023 | 52.851 |  | 0.2080338 | 260.2289
0025 | 2023 | 53.72 |  | 0.1940803 | 261.2689
0025 | 2023 | 53.72 |  | 0.2042283 | 262.2889
0025 | 2023 | 44.918 |  | 0.2131078 | 263.3189
0025 | 2023 | 44.918 |  | 0.1972516 | 264.3589
0025 | 2023 | 46.166 |  | 0.2048626 | 265.3889
0025 | 2023 | 46.166 |  | 0.2057082 | 266.4189
0025 | 2023 | 46.166 |  | 0.189852 | 267.4589
0025 | 2023 | 51.546 |  | 0.2014799 | 268.4989
0025 | 2023 | 51.546 |  | 0.1968288 | 269.5089
0025 | 2023 | 55.314 |  | 0.2019027 | 270.5389
0025 | 2023 | 55.314 |  | 0.2048626 | 271.5789
0025 | 2023 | 55.821 |  | 0.2118393 | 272.6289
0025 | 2023 | 55.821 |  | 0.1961945 | 273.6389
0025 | 2023 | 49.735 |  | 0.1983087 | 274.6589
0025 | 2023 | 49.735 |  | 0.2019027 | 275.6989
0025 | 2023 | 51.112 |  | 0.2006342 | 276.7389
0025 | 2023 | 51.112 |  | 0.1995772 | 277.7689
0025 | 2023 | 51.112 |  | 0.2008457 | 278.7989
0025 | 2023 | 48.141 |  | 0.2023256 | 279.8289
0025 | 2023 | 48.141 |  | 0.2002114 | 280.8589
0025 | 2023 | 49.01 |  | 0.2008457 | 281.8889
0025 | 2023 | 49.01 |  | 0.2010571 | 282.9189
0025 | 2023 | 51.619 |  | 0.2010571 | 283.9489
0025 | 2023 | 51.619 |  | 0.2021142 | 284.9889
0025 | 2023 | 51.546 |  | 0.2002114 | 286.0189
0025 | 2023 | 51.546 |  | 0.2010571 | 287.0489
0025 | 2023 | 48.503 |  | 0.2014799 | 288.0789
0025 | 2023 | 48.503 |  | 0.2010571 | 289.0989
0025 | 2023 | 48.503 |  | 0.2016913 | 290.1389
0025 | 2023 | 46.631 |  | 0.2010571 | 291.1689
0025 | 2023 | 46.631 |  | 0.2023256 | 292.1989
0025 | 2023 | 45.897 |  | 0.2016913 | 293.2389
0025 | 2023 | 45.897 |  | 0.2014799 | 294.2589
0025 | 2023 | 47.293 |  | 0.2010571 | 295.2989
0025 | 2023 | 47.293 |  | 0.2012685 | 296.3289
0025 | 2023 | 46.534 |  | 0.2014799 | 297.3589
0025 | 2023 | 46.534 |  | 0.2019027 | 298.3889
0025 | 2023 | 46.534 |  | 0.2016913 | 299.4189
0025 | 2023 | 45.726 |  | 0.2021142 | 300.4489
0025 | 2023 | 45.726 |  | 0.2019027 | 301.4889
0025 | 2023 | 45.505 |  | 0.2019027 | 302.5089
0025 | 2023 | 45.505 |  | 0.2023256 | 303.5389
0025 | 2023 | 46.901 |  | 0.2016913 | 304.5789
0025 | 2023 | 46.901 |  | 0.2016913 | 305.6089
0025 | 2023 | 50.097 |  | 0.2027484 | 306.6389
0025 | 2023 | 50.097 |  | 0.2023256 | 307.6689
0025 | 2023 | 50.315 |  | 0.2023256 | 308.6989
0025 | 2023 | 50.315 |  | 0.2027484 | 309.7289
0025 | 2023 | 50.315 |  | 0.2023256 | 310.7589
0025 | 2023 | 50.822 |  | 0.2019027 | 311.7889
0025 | 2023 | 50.822 |  | 0.2019027 | 312.8289
0025 | 2023 | 48.576 |  | 0.2027484 | 313.8589
0025 | 2023 | 48.576 |  | 0.2033827 | 314.8889
0025 | 2023 | 49.807 |  | 0.2033827 | 315.9489
0025 | 2023 | 49.807 |  | 0.2027484 | 316.9389
0025 | 2023 | 50.677 |  | 0.202537 | 317.9689
0025 | 2023 | 50.677 |  | 0.202537 | 319.0189
0025 | 2023 | 50.532 |  | 0.2027484 | 320.0589
0025 | 2023 | 50.532 |  | 0.2033827 | 321.0889
0025 | 2023 | 50.532 |  | 0.202537 | 322.1289
0025 | 2023 | 47.585 |  | 0.2021142 | 323.1489
0025 | 2023 | 47.585 |  | 0.2035941 | 324.1789
0025 | 2023 | 47.803 |  | 0.2029598 | 325.2189
0025 | 2023 | 47.803 |  | 0.2021142 | 326.2489
0025 | 2023 | 48.382 |  | 0.2027484 | 327.2789
0025 | 2023 | 48.382 |  | 0.2038055 | 328.3089
0025 | 2023 | 49.083 |  | 0.2033827 | 329.3389
0025 | 2023 | 49.083 |  | 0.2023256 | 330.3789