## Sheet1
NREL ID | Fiscal Year(FY) | Temperature of flow below biomass[°C] | Internal Temperature[°C] | Mass [g,Normalized] | Time from Start [s] | SubjectID
0034 | 2023 | 424.446 |  | 0.9997812 | 0.4921581
0034 | 2023 | 543.561 |  | 0.9987669 | 1.552159
0034 | 2023 | 543.561 |  | 0.992652 | 2.582158
0034 | 2023 | 568.723 |  | 0.9930973 | 3.592158
0034 | 2023 | 568.723 |  | 0.9897573 | 4.632158
0034 | 2023 | 568.723 |  | 0.9908706 | 5.662158
0034 | 2023 | 572.385 |  | 0.9841906 | 6.702158
0034 | 2023 | 572.385 |  | 0.9810171 | 7.722158
0034 | 2023 | 574.357 |  | 0.9777503 | 8.762158
0034 | 2023 | 574.357 |  | 0.9746672 | 9.792159
0034 | 2023 | 575.977 |  | 0.9717212 | 10.81216
0034 | 2023 | 575.977 |  | 0.9708305 | 11.84216
0034 | 2023 | 576.516 |  | 0.9657092 | 12.88216
0034 | 2023 | 576.516 |  | 0.9617012 | 13.90216
0034 | 2023 | 577.15 |  | 0.9574705 | 14.94216
0034 | 2023 | 577.15 |  | 0.9525718 | 15.97216
0034 | 2023 | 577.15 |  | 0.9510131 | 17.00216
0034 | 2023 | 578.136 |  | 0.9447784 | 18.03216
0034 | 2023 | 578.136 |  | 0.9394344 | 19.05216
0034 | 2023 | 579.216 |  | 0.9349811 | 20.09216
0034 | 2023 | 579.216 |  | 0.9298597 | 21.12216
0034 | 2023 | 580.624 |  | 0.9207303 | 22.27216
0034 | 2023 | 580.624 |  | 0.9187263 | 23.15216
0034 | 2023 | 580.765 |  | 0.9131597 | 24.15216
0034 | 2023 | 580.765 |  | 0.9084836 | 25.16216
0034 | 2023 | 580.765 |  | 0.9020263 | 26.18216
0034 | 2023 | 581.399 |  | 0.8942329 | 27.21216
0034 | 2023 | 581.399 |  | 0.8830995 | 28.24216
0034 | 2023 | 581.774 |  | 0.8773102 | 29.28216
0034 | 2023 | 581.774 |  | 0.8704075 | 30.35216
0034 | 2023 | 582.831 |  | 0.8606101 | 31.34216
0034 | 2023 | 582.831 |  | 0.8563794 | 32.38216
0034 | 2023 | 583.605 |  | 0.8459141 | 33.40216
0034 | 2023 | 583.605 |  | 0.837898 | 34.43216
0034 | 2023 | 583.605 |  | 0.826542 | 35.47216
0034 | 2023 | 583.723 |  | 0.8187486 | 36.50216
0034 | 2023 | 583.723 |  | 0.8091739 | 37.52216
0034 | 2023 | 585.201 |  | 0.7955912 | 38.56216
0034 | 2023 | 585.201 |  | 0.7884658 | 39.58216
0034 | 2023 | 585.765 |  | 0.7786684 | 40.62216
0034 | 2023 | 585.765 |  | 0.7655311 | 41.66216
0034 | 2023 | 586.258 |  | 0.7557337 | 42.69216
0034 | 2023 | 586.258 |  | 0.744155 | 43.72216
0034 | 2023 | 586.868 |  | 0.7265642 | 44.74216
0034 | 2023 | 586.868 |  | 0.7149855 | 45.78216
0034 | 2023 | 587.361 |  | 0.6993988 | 46.82216
0034 | 2023 | 587.361 |  | 0.6884881 | 47.84216
0034 | 2023 | 587.361 |  | 0.675128 | 48.87216
0034 | 2023 | 588.558 |  | 0.659096 | 49.91216
0034 | 2023 | 588.558 |  | 0.6461813 | 50.93216
0034 | 2023 | 589.215 |  | 0.6350479 | 51.96216
0034 | 2023 | 589.215 |  | 0.6203518 | 53.00216
0034 | 2023 | 590.06 |  | 0.6023157 | 54.03216
0034 | 2023 | 590.06 |  | 0.5909597 | 55.07216
0034 | 2023 | 590.06 |  | 0.5769316 | 56.09216
0034 | 2023 | 590.694 |  | 0.5597862 | 57.13216
0034 | 2023 | 590.694 |  | 0.5453128 | 58.15216
0034 | 2023 | 590.905 |  | 0.5323981 | 59.19216
0034 | 2023 | 590.905 |  | 0.5177021 | 60.21216
0034 | 2023 | 591.516 |  | 0.4994433 | 61.24216
0034 | 2023 | 591.516 |  | 0.4776219 | 62.29216
0034 | 2023 | 592.29 |  | 0.4655979 | 63.31216
0034 | 2023 | 592.29 |  | 0.4540191 | 64.35216
0034 | 2023 | 592.29 |  | 0.4348697 | 65.37216
0034 | 2023 | 592.22 |  | 0.4230684 | 66.40216
0034 | 2023 | 592.22 |  | 0.4117123 | 67.44216
0034 | 2023 | 593.018 |  | 0.3981296 | 68.47216
0034 | 2023 | 593.018 |  | 0.3841015 | 69.49216
0034 | 2023 | 594.074 |  | 0.3718548 | 70.53216
0034 | 2023 | 594.074 |  | 0.3613894 | 71.56216
0034 | 2023 | 594.285 |  | 0.34558 | 72.59216
0034 | 2023 | 594.285 |  | 0.336896 | 73.62216
0034 | 2023 | 594.285 |  | 0.3270986 | 74.66216
0034 | 2023 | 595.06 |  | 0.3179693 | 75.68216
0034 | 2023 | 595.06 |  | 0.3083946 | 76.73216
0034 | 2023 | 595.6 |  | 0.2939212 | 77.77216
0034 | 2023 | 595.6 |  | 0.2854598 | 78.79216
0034 | 2023 | 595.6 |  | 0.2790024 | 79.83216
0034 | 2023 | 595.6 |  | 0.2692051 | 80.86216
0034 | 2023 | 596.797 |  | 0.2629704 | 81.88216
0034 | 2023 | 596.797 |  | 0.258517 | 82.92216
0034 | 2023 | 596.68 |  | 0.251837 | 83.96216
0034 | 2023 | 596.68 |  | 0.243821 | 85.04216
0034 | 2023 | 596.68 |  | 0.239145 | 86.00216
0034 | 2023 | 597.595 |  | 0.2344689 | 87.04216
0034 | 2023 | 597.595 |  | 0.2280116 | 88.08216
0034 | 2023 | 597.806 |  | 0.2228902 | 89.10216
0034 | 2023 | 597.806 |  | 0.2211089 | 90.14216
0034 | 2023 | 599.074 |  | 0.2175462 | 91.17216
0034 | 2023 | 599.074 |  | 0.2130929 | 92.20216
0034 | 2023 | 599.168 |  | 0.2090848 | 93.23216
0034 | 2023 | 599.168 |  | 0.2070548 | 94.26216
0034 | 2023 | 599.801 |  | 0.2042936 | 95.30216
0034 | 2023 | 599.801 |  | 0.2018287 | 96.32216
0034 | 2023 | 599.801 |  | 0.1995634 | 97.36216
0034 | 2023 | 599.52 |  | 0.1975666 | 98.39216
0034 | 2023 | 599.52 |  | 0.1958155 | 99.42216
0034 | 2023 | 600.13 |  | 0.1943099 | 100.4522
0034 | 2023 | 600.13 |  | 0.1930388 | 101.4922
0034 | 2023 | 600.201 |  | 0.1932754 | 102.5122
0034 | 2023 | 600.201 |  | 0.1908261 | 103.5522
0034 | 2023 | 601.257 |  | 0.1908261 | 104.5722
0034 | 2023 | 601.257 |  | 0.1914941 | 105.6022
0034 | 2023 | 601.82 |  | 0.1897128 | 106.6422
0034 | 2023 | 601.82 |  | 0.1901581 | 107.6722
0034 | 2023 | 601.82 |  | 0.1888221 | 108.7222
0034 | 2023 | 601.538 |  | 0.1890448 | 109.7422
0034 | 2023 | 601.538 |  | 0.1865954 | 110.7822
0034 | 2023 | 602.243 |  | 0.1892674 | 111.8122
0034 | 2023 | 602.243 |  | 0.1868181 | 112.8522
0034 | 2023 | 602.243 |  | 0.1872634 | 113.8722
0034 | 2023 | 602.243 |  | 0.1877088 | 114.9022
0034 | 2023 | 602.243 |  | 0.1863727 | 115.9422
0034 | 2023 | 602.923 |  | 0.1868181 | 116.9722
0034 | 2023 | 602.923 |  | 0.1870407 | 118.0122
0034 | 2023 | 603.487 |  | 0.1872634 | 119.0422
0034 | 2023 | 603.487 |  | 0.1857047 | 120.0822
0034 | 2023 | 603.909 |  | 0.1861501 | 121.1022
0034 | 2023 | 603.909 |  | 0.1852594 | 122.1422
0034 | 2023 | 604.684 |  | 0.1850367 | 123.1722
0034 | 2023 | 604.684 |  | 0.1868181 | 124.2022
0034 | 2023 | 604.12 |  | 0.1854821 | 125.2322
0034 | 2023 | 604.12 |  | 0.1857047 | 126.2622
0034 | 2023 | 605.106 |  | 0.1837007 | 127.3022
0034 | 2023 | 605.106 |  | 0.1841461 | 128.3222
0034 | 2023 | 605.106 |  | 0.1848141 | 129.3622
0034 | 2023 | 605.318 |  | 0.1848141 | 130.3922
0034 | 2023 | 605.318 |  | 0.1830327 | 131.4022
0034 | 2023 | 605.623 |  | 0.1852594 | 132.4422
0034 | 2023 | 605.623 |  | 0.1837007 | 133.4622
0034 | 2023 | 605.834 |  | 0.1832554 | 134.5122
0034 | 2023 | 605.834 |  | 0.1834781 | 135.5322
0034 | 2023 | 606.186 |  | 0.1841461 | 136.5822
0034 | 2023 | 606.186 |  | 0.1848141 | 137.5922
0034 | 2023 | 606.186 |  | 0.1839234 | 138.6322
0034 | 2023 | 606.468 |  | 0.1894901 | 139.6522
0034 | 2023 | 606.468 |  | 0.1850367 | 140.6822
0034 | 2023 | 606.749 |  | 0.1837007 | 141.7222
0034 | 2023 | 606.749 |  | 0.1834781 | 142.7422
0034 | 2023 | 607.031 |  | 0.1850367 | 143.8022
0034 | 2023 | 607.031 |  | 0.1834781 | 144.8322
0034 | 2023 | 606.538 |  | 0.1834781 | 145.8722
0034 | 2023 | 606.538 |  | 0.1832554 | 146.9122
0034 | 2023 | 607.148 |  | 0.1812514 | 147.9322
0034 | 2023 | 607.148 |  | 0.1816967 | 148.9722
0034 | 2023 | 607.148 |  | 0.1810287 | 150.0022
0034 | 2023 | 608.064 |  | 0.1828101 | 151.0422
0034 | 2023 | 608.064 |  | 0.1837007 | 152.0622
0034 | 2023 | 607.993 |  | 0.1830327 | 153.0822
0034 | 2023 | 607.993 |  | 0.1832554 | 154.1222
0034 | 2023 | 608.416 |  | 0.1830327 | 155.1522
0034 | 2023 | 608.416 |  | 0.1834781 | 156.1922
0034 | 2023 | 607.735 |  | 0.1825874 | 157.2222
0034 | 2023 | 607.735 |  | 0.1819194 | 158.2422
0034 | 2023 | 608.087 |  | 0.1825874 | 159.2822
0034 | 2023 | 608.087 |  | 0.1825874 | 160.3122
0034 | 2023 | 608.087 |  | 0.2845691 | 161.3422
0034 | 2023 | 608.651 |  | 0.2248942 | 162.3822
0034 | 2023 | 608.651 |  | 0.2028501 | 163.4122
0034 | 2023 | 606.186 |  | 0.1937208 | 164.4322
0034 | 2023 | 606.186 |  | 0.1923848 | 165.4722
0034 | 2023 | 602.524 |  | 0.1870407 | 166.5022
0034 | 2023 | 602.524 |  | 0.1843687 | 167.5222
0034 | 2023 | 600.553 |  | 0.1863727 | 168.5622
0034 | 2023 | 600.553 |  | 0.1845914 | 169.6022
0034 | 2023 | 600.553 |  | 0.1841461 | 170.6422
0034 | 2023 | 599.778 |  | 0.1830327 | 171.6722
0034 | 2023 | 599.778 |  | 0.1828101 | 172.6822
0034 | 2023 | 599.168 |  | 0.1828101 | 173.7222
0034 | 2023 | 599.168 |  | 0.1830327 | 174.7522
0034 | 2023 | 599.238 |  | 0.1834781 | 175.7922
0034 | 2023 | 599.238 |  | 0.1834781 | 176.8122
0034 | 2023 | 599.449 |  | 0.1832554 | 177.8522
0034 | 2023 | 599.449 |  | 0.1841461 | 178.8722
0034 | 2023 | 599.614 |  | 0.1823647 | 179.9222
0034 | 2023 | 599.614 |  | 0.1823647 | 180.9322
0034 | 2023 | 599.614 |  | 0.1834781 | 181.9622
0034 | 2023 | 599.825 |  | 0.1832554 | 182.9922
0034 | 2023 | 599.825 |  | 0.1823647 | 184.0322
0034 | 2023 | 600.107 |  | 0.1832554 | 185.0522
0034 | 2023 | 600.107 |  | 0.1834781 | 186.0922
0034 | 2023 | 600.388 |  | 0.1830327 | 187.1322
0034 | 2023 | 600.388 |  | 0.1828101 | 188.1522
0034 | 2023 | 600.623 |  | 0.1832554 | 189.1922
0034 | 2023 | 600.623 |  | 0.1825874 | 190.2322
0034 | 2023 | 600.834 |  | 0.1825874 | 191.2622
0034 | 2023 | 600.834 |  | 0.1828101 | 192.3022
0034 | 2023 | 600.834 |  | 0.1823647 | 193.3322
0034 | 2023 | 601.186 |  | 0.1832554 | 194.3522
0034 | 2023 | 601.186 |  | 0.1830327 | 195.3722
0034 | 2023 | 601.398 |  | 0.1819194 | 196.4122
0034 | 2023 | 601.398 |  | 0.1821421 | 197.4322
0034 | 2023 | 601.609 |  | 0.1830327 | 198.4622
0034 | 2023 | 601.609 |  | 0.1828101 | 199.5022
0034 | 2023 | 601.891 |  | 0.1861501 | 200.5322
0034 | 2023 | 601.891 |  | 0.1885994 | 201.5622
0034 | 2023 | 601.891 |  | 0.2351369 | 202.6022
0034 | 2023 | 598.229 |  | 0.1447339 | 203.6322
0034 | 2023 | 598.229 |  | 0.1765754 | 204.6522
0034 | 2023 | 537.552 |  | 0.1732354 | 205.6922
0034 | 2023 | 537.552 |  | 0.170118 | 0.002392965
0034 | 2023 | 359.575 |  | 0.2097528 | 0.002405002
0034 | 2023 | 359.575 |  | 0.1921621 | 0.002417039
0034 | 2023 | 255.087 |  | 0.1556446 | 0.002428844
0034 | 2023 | 255.087 |  | 0.1523046 | 0.002440881
0034 | 2023 | 197.532 |  | 0.1863727 | 0.002452571
0034 | 2023 | 197.532 |  | 0.1496326 | 0.002464608
0034 | 2023 | 197.532 |  | 0.1716767 | 0.002476414
0034 | 2023 | 164.767 |  | 0.1685593 | 0.002488335
0034 | 2023 | 164.767 |  | 0.1498553 | 0.002500372
0034 | 2023 | 140.888 |  | 0.172122 | 0.002512409
0034 | 2023 | 140.888 |  | 0.1995101 | 0.002524215
0034 | 2023 | 122.414 |  | 0.178802 | 0.002536252
0034 | 2023 | 122.414 |  | 0.1801381 | 0.002548057
0034 | 2023 | 107.893 |  | 0.1356045 | 0.002560094
0034 | 2023 | 107.893 |  | 0.247161 | 0.002572016
0034 | 2023 | 96.445 |  | 0.1665553 | 0.002583821
0034 | 2023 | 96.445 |  | 0.1948341 | 0.002595858
0034 | 2023 | 96.445 |  | 0.17613 | 0.00260778
0034 | 2023 | 86.808 |  | 0.2665331 | 0.002619701
0034 | 2023 | 86.808 |  | 0.1193498 | 0.002631738
0034 | 2023 | 78.379 |  | 0.3562681 | 0.002643543
0034 | 2023 | 78.379 |  | -0.3121799 | 0.002655581
0034 | 2023 | 70.192 |  | 0.1950568 | 0.002667386
0034 | 2023 | 70.192 |  | 0.2106435 | 0.002679539
0034 | 2023 | 64.468 |  | 0.1939434 | 0.002691344
0034 | 2023 | 64.468 |  | 0.2130929 | 0.002703266
0034 | 2023 | 64.468 |  | 0.1514139 | 0.002715303
0034 | 2023 | 61.135 |  | 0.2088622 | 0.002727224
0034 | 2023 | 58.913 |  | 0.2226676 | 0.002739261
0034 | 2023 | 58.913 |  | 0.1950568 | 0.002751067
0034 | 2023 | 58.913 |  | 0.2088622 | 0.002763219
0034 | 2023 | 57.246 |  | 0.1934981 | 0.002775025
0034 | 2023 | 57.246 |  | 0.1854821 | 0.002787062
0034 | 2023 | 56.014 |  | 0.1859274 | 0.002798983
0034 | 2023 | 56.014 |  | 0.1832554 | 0.002810789
0034 | 2023 | 54.976 |  | 0.1841461 | 0.00282271
0034 | 2023 | 54.976 |  | 0.1839234 | 0.002834747
0034 | 2023 | 54.976 |  | 0.1841461 | 0.002846668
0034 | 2023 | 54.251 |  | 0.1841461 | 0.002858706
0034 | 2023 | 54.251 |  | 0.1841461 | 0.002870627
0034 | 2023 | 53.599 |  | 0.1839234 | 0.002882432
0034 | 2023 | 53.599 |  | 0.1837007 | 0.002894354
0034 | 2023 | 52.875 |  | 0.1843687 | 0.002906391
0034 | 2023 | 52.875 |  | 0.1845914 | 0.002918312
0034 | 2023 | 52.343 |  | 0.1839234 | 0.002930233
0034 | 2023 | 52.343 |  | 0.1845914 | 0.002942155
0034 | 2023 | 51.836 |  | 0.1845914 | 0.002954076
0034 | 2023 | 51.836 |  | 0.1843687 | 0.002966113
0034 | 2023 | 51.329 |  | 0.1837007 | 0.002977918
0034 | 2023 | 51.329 |  | 0.1556446 | 0.00298984
0034 | 2023 | 51.329 |  | 21.62102 | 0.003001877
0034 | 2023 | 52.416 |  | -13.96615 | 0.003013798
0034 | 2023 | 52.416 |  | 0.6328212 | 0.003025604
0034 | 2023 | 52.995 |  | 0.2959252 | 0.003037641
0034 | 2023 | 52.995 |  | 0.1469606 | 0.003049678
0034 | 2023 | 50.604 |  | 0.1779114 | 0.003061715
0034 | 2023 | 50.604 |  | -4.443108 | 0.003073636
0034 | 2023 | 50.604 |  | 0.247829 | 0.003085326
0034 | 2023 | 50.894 |  | 0.1828101 | 0.003097363
0034 | 2023 | 50.894 |  | 0.1792474 | 0.003109169
0034 | 2023 | 50.701 |  | 0.1901581 | 0.003121206
0034 | 2023 | 50.701 |  | 0.1266978 | 0.003133127
0034 | 2023 | 49.976 |  | 0.1534179 | 0.003145164
0034 | 2023 | 49.976 |  | 0.1899354 | 0.003156969
0034 | 2023 | 45.383 |  | 0.1703407 | 0.003168891
0034 | 2023 | 45.383 |  | 0.1912714 | 0.003180928
0034 | 2023 | 45.383 |  | 0.1870407 | 0.003192733
0034 | 2023 | 42.714 |  | 0.1872634 | 0.00320477
0034 | 2023 | 42.714 |  | 0.1928301 | 0.003216692
0034 | 2023 | 41.392 |  | 0.1803607 | 0.003228729
0034 | 2023 | 41.392 |  | 0.1814741 | 0.003240881
0034 | 2023 | 41.465 |  | 0.1672233 | 0.003252687
0034 | 2023 | 41.465 |  | 0.1997328 | 0.003264608
0034 | 2023 | 44.11 |  | 0.1926074 | 0.003276645
0034 | 2023 | 44.11 |  | 0.1966155 | 0.003288451
0034 | 2023 | 43.987 |  | 0.1910488 | 0.003300488
0034 | 2023 | 43.987 |  | 0.1874861 | 0.003312293
0034 | 2023 | 43.032 |  | 0.1930528 | 0.003324331
0034 | 2023 | 43.032 |  | 0.1892674 | 0.003336136
0034 | 2023 | 43.032 |  | 0.1906034 | 0.003348173
0034 | 2023 | 42.077 |  | 0.1897128 | 0.00336021
0034 | 2023 | 42.077 |  | 0.1903808 | 0.003372016
0034 | 2023 | 38.968 |  | 0.1901581 | 0.003383937
0034 | 2023 | 38.968 |  | 0.1908261 | 0.003395974
0034 | 2023 | 41.025 |  | 0.1908261 | 0.00340778
0034 | 2023 | 41.025 |  | 0.1910488 | 0.003419817
0034 | 2023 | 41.759 |  | 0.1910488 | 0.003431738
0034 | 2023 | 41.759 |  | 0.1899354 | 0.003443544
0034 | 2023 | 41.759 |  | 0.1906034 | 0.003455581
0034 | 2023 | 41.318 |  | 0.1899354 | 0.003467502
0034 | 2023 | 41.318 |  | 0.1906034 | 0.003479539
0034 | 2023 | 42.102 |  | 0.1908261 | 0.003491344
0034 | 2023 | 42.102 |  | 0.1908261 | 0.003503381
0034 | 2023 | 44.159 |  | 0.1910488 | 0.003515303
0034 | 2023 | 44.159 |  | 0.1901581 | 0.003527108
0034 | 2023 | 42.543 |  | 0.1908261 | 0.003539145
0034 | 2023 | 42.543 |  | 0.1914941 | 0.003551067
0034 | 2023 | 42.543 |  | 0.1903808 | 0.003562988
0034 | 2023 | 43.155 |  | 0.1899354 | 0.003575025
0034 | 2023 | 43.155 |  | 0.1912714 | 0.003587062
0034 | 2023 | 41.318 |  | 0.1906034 | 0.003598983
0034 | 2023 | 41.318 |  | 0.1912714 | 0.003610905
0034 | 2023 | 40.511 |  | 0.1906034 | 0.003622942
0034 | 2023 | 40.511 |  | 0.1910488 | 0.003634747
0034 | 2023 | 39.776 |  | 0.1910488 | 0.003646784
0034 | 2023 | 39.776 |  | 0.1903808 | 0.00365859
0034 | 2023 | 39.409 |  | 0.1908261 | 0.003670743
0034 | 2023 | 39.409 |  | 0.1903808 | 0.003682432
0034 | 2023 | 38.454 |  | 0.1912714 | 0.003694469
0034 | 2023 | 38.454 |  | 0.1914941 | 0.003706506
0034 | 2023 | 38.454 |  | 0.1914941 | 0.003718312
0034 | 2023 | 40.143 |  | 0.1908261 | 0.003730349
0034 | 2023 | 40.143 |  | 0.1903808 | 0.003742155
0034 | 2023 | 40.143 |  | 0.1910488 | 0.003754076
0034 | 2023 | 40.143 |  | 0.1917168 | 0.003766113
0034 | 2023 | 41.465 |  | 0.1914941 | 0.003777919