## Sheet1
NREL ID | Fiscal Year | Temperature of flow below biomass(C) | Internal Temeprature(C) | Mass loss(g,Normalized) | Time from start(s)
0036 | 2023 | 515.417 |  | 0.9995989 | 0.543192
0036 | 2023 | 515.417 |  | 0.9983718 | 1.573192
0036 | 2023 | 560.015 |  | 0.997129 | 2.613192
0036 | 2023 | 560.015 |  | 0.9922703 | 3.643192
0036 | 2023 | 568.606 |  | 0.9896201 | 4.673192
0036 | 2023 | 568.606 |  | 0.9858657 | 5.703192
0036 | 2023 | 571.212 |  | 0.979682 | 6.743192
0036 | 2023 | 571.212 |  | 0.9784025 | 7.773192
0036 | 2023 | 571.212 |  | 0.9752927 | 8.793192
0036 | 2023 | 572.244 |  | 0.9723407 | 9.823192
0036 | 2023 | 572.244 |  | 0.9704064 | 10.87319
0036 | 2023 | 573.723 |  | 0.9684187 | 11.89319
0036 | 2023 | 573.723 |  | 0.9631184 | 12.92319
0036 | 2023 | 574.216 |  | 0.959364 | 13.95319
0036 | 2023 | 574.216 |  | 0.9553887 | 14.98319
0036 | 2023 | 575.624 |  | 0.9489841 | 16.02319
0036 | 2023 | 575.624 |  | 0.9452297 | 17.05319
0036 | 2023 | 575.624 |  | 0.9397085 | 18.08319
0036 | 2023 | 577.244 |  | 0.9366166 | 19.11319
0036 | 2023 | 577.244 |  | 0.9308746 | 20.14319
0036 | 2023 | 578.512 |  | 0.9264576 | 21.16319
0036 | 2023 | 578.512 |  | 0.9196113 | 22.21319
0036 | 2023 | 579.99 |  | 0.9136484 | 23.25319
0036 | 2023 | 579.99 |  | 0.905477 | 24.29319
0036 | 2023 | 580.483 |  | 0.9008392 | 25.32319
0036 | 2023 | 580.483 |  | 0.895318 | 26.35319
0036 | 2023 | 580.483 |  | 0.8853799 | 27.37319
0036 | 2023 | 581.188 |  | 0.8780919 | 28.41319
0036 | 2023 | 581.188 |  | 0.8710247 | 29.44319
0036 | 2023 | 582.385 |  | 0.864841 | 30.47319
0036 | 2023 | 582.385 |  | 0.8551237 | 31.50319
0036 | 2023 | 582.878 |  | 0.8407686 | 32.55319
0036 | 2023 | 582.878 |  | 0.834364 | 33.56319
0036 | 2023 | 582.854 |  | 0.8250883 | 34.59319
0036 | 2023 | 582.854 |  | 0.8127208 | 35.62319
0036 | 2023 | 583.84 |  | 0.8014576 | 36.66319
0036 | 2023 | 583.84 |  | 0.795053 | 37.69319
0036 | 2023 | 584.755 |  | 0.7826855 | 38.72319
0036 | 2023 | 584.755 |  | 0.770318 | 39.75319
0036 | 2023 | 584.755 |  | 0.760159 | 40.78319
0036 | 2023 | 586.187 |  | 0.7473498 | 41.81319
0036 | 2023 | 586.187 |  | 0.7340989 | 42.84319
0036 | 2023 | 586.891 |  | 0.7217314 | 43.88319
0036 | 2023 | 586.891 |  | 0.7111307 | 44.91319
0036 | 2023 | 586.61 |  | 0.6934629 | 45.94319
0036 | 2023 | 586.61 |  | 0.6810954 | 46.97319
0036 | 2023 | 588.652 |  | 0.6682862 | 48.00319
0036 | 2023 | 588.652 |  | 0.6455389 | 49.03319
0036 | 2023 | 588.652 |  | 0.6291961 | 50.06319
0036 | 2023 | 588.464 |  | 0.6141784 | 51.10319
0036 | 2023 | 588.464 |  | 0.601811 | 52.13319
0036 | 2023 | 589.168 |  | 0.5890018 | 53.16319
0036 | 2023 | 589.168 |  | 0.5700088 | 54.19319
0036 | 2023 | 589.309 |  | 0.5543286 | 55.22319
0036 | 2023 | 589.309 |  | 0.5404152 | 56.26319
0036 | 2023 | 590.318 |  | 0.5229682 | 57.29319
0036 | 2023 | 590.318 |  | 0.5079505 | 58.32319
0036 | 2023 | 590.318 |  | 0.4938163 | 59.35319
0036 | 2023 | 590.952 |  | 0.476811 | 60.38319
0036 | 2023 | 590.952 |  | 0.4628975 | 61.41319
0036 | 2023 | 592.008 |  | 0.4500883 | 62.45319
0036 | 2023 | 592.008 |  | 0.4359541 | 63.48319
0036 | 2023 | 593.065 |  | 0.4169611 | 64.51319
0036 | 2023 | 593.065 |  | 0.3984099 | 65.54319
0036 | 2023 | 593.698 |  | 0.3849382 | 66.58319
0036 | 2023 | 593.698 |  | 0.3745583 | 67.60319
0036 | 2023 | 594.051 |  | 0.3568905 | 68.64319
0036 | 2023 | 594.051 |  | 0.3484982 | 69.67319
0036 | 2023 | 594.684 |  | 0.3376767 | 70.70319
0036 | 2023 | 594.684 |  | 0.3246466 | 71.71319
0036 | 2023 | 594.684 |  | 0.3133834 | 72.76319
0036 | 2023 | 595.271 |  | 0.3018993 | 73.79319
0036 | 2023 | 595.271 |  | 0.2943905 | 74.82319
0036 | 2023 | 596.609 |  | 0.284894 | 75.85319
0036 | 2023 | 596.609 |  | 0.2756184 | 76.88319
0036 | 2023 | 597.102 |  | 0.2683304 | 77.93319
0036 | 2023 | 597.102 |  | 0.2588339 | 78.95319
0036 | 2023 | 597.525 |  | 0.2541961 | 79.99319
0036 | 2023 | 597.525 |  | 0.2435954 | 81.03319
0036 | 2023 | 597.525 |  | 0.2391784 | 82.06319
0036 | 2023 | 597.9 |  | 0.2338781 | 83.09319
0036 | 2023 | 597.9 |  | 0.2292403 | 84.12319
0036 | 2023 | 597.9 |  | 0.2250442 | 85.14319
0036 | 2023 | 597.9 |  | 0.2208481 | 86.18319
0036 | 2023 | 598.886 |  | 0.2168728 | 87.21319
0036 | 2023 | 598.886 |  | 0.215106 | 88.24319
0036 | 2023 | 599.614 |  | 0.210689 | 89.27319
0036 | 2023 | 599.614 |  | 0.2084806 | 90.32319
0036 | 2023 | 599.614 |  | 0.2062721 | 91.35319
0036 | 2023 | 599.825 |  | 0.2051678 | 92.37319
0036 | 2023 | 599.825 |  | 0.2052425 | 93.41319
0036 | 2023 | 599.755 |  | 0.2040752 | 94.44319
0036 | 2023 | 599.755 |  | 0.2029993 | 95.47319
0036 | 2023 | 600.318 |  | 0.2020149 | 96.50319
0036 | 2023 | 600.318 |  | 0.201122 | 97.53319
0036 | 2023 | 600.881 |  | 0.2003204 | 98.56319
0036 | 2023 | 600.881 |  | 0.1996233 | 99.57319
0036 | 2023 | 601.515 |  | 0.1990029 | 100.6032
0036 | 2023 | 601.515 |  | 0.1989841 | 101.6432
0036 | 2023 | 602.29 |  | 0.1981007 | 102.6732
0036 | 2023 | 602.29 |  | 0.1994258 | 103.7032
0036 | 2023 | 602.29 |  | 0.1972173 | 104.7432
0036 | 2023 | 602.219 |  | 0.1978799 | 105.7632
0036 | 2023 | 602.219 |  | 0.197659 | 106.8032
0036 | 2023 | 602.501 |  | 0.1963339 | 107.8232
0036 | 2023 | 602.501 |  | 0.1963339 | 108.8632
0036 | 2023 | 602.923 |  | 0.1972173 | 109.8932
0036 | 2023 | 602.923 |  | 0.1972173 | 110.9232
0036 | 2023 | 603.487 |  | 0.1963339 | 111.9532
0036 | 2023 | 603.487 |  | 0.1961131 | 112.9832
0036 | 2023 | 603.487 |  | 0.1965548 | 114.0132
0036 | 2023 | 604.261 |  | 0.1969965 | 115.0432
0036 | 2023 | 604.261 |  | 0.1972173 | 116.0832
0036 | 2023 | 604.332 |  | 0.1956714 | 117.1132
0036 | 2023 | 604.332 |  | 0.1950088 | 118.1432
0036 | 2023 | 604.402 |  | 0.1963339 | 119.1732
0036 | 2023 | 604.402 |  | 0.1954505 | 120.2032
0036 | 2023 | 605.036 |  | 0.1956714 | 121.2332
0036 | 2023 | 605.036 |  | 0.1945671 | 122.2632
0036 | 2023 | 605.036 |  | 0.1934629 | 123.2932
0036 | 2023 | 605.458 |  | 0.1943463 | 124.3232
0036 | 2023 | 605.458 |  | 0.1936837 | 125.3532
0036 | 2023 | 605.247 |  | 0.1943463 | 126.3832
0036 | 2023 | 605.247 |  | 0.1954505 | 127.4232
0036 | 2023 | 605.318 |  | 0.1956714 | 128.4432
0036 | 2023 | 605.318 |  | 0.1941254 | 129.4932
0036 | 2023 | 606.421 |  | 0.194788 | 130.5532
0036 | 2023 | 606.421 |  | 0.1950088 | 131.5732
0036 | 2023 | 606.069 |  | 0.1936837 | 132.6032
0036 | 2023 | 606.069 |  | 0.193242 | 133.6232
0036 | 2023 | 606.28 |  | 0.1945671 | 134.6532
0036 | 2023 | 606.28 |  | 0.1930212 | 135.6832
0036 | 2023 | 606.28 |  | 0.193242 | 136.7132
0036 | 2023 | 607.242 |  | 0.1925795 | 137.7532
0036 | 2023 | 607.242 |  | 0.1928004 | 138.7832
0036 | 2023 | 607.031 |  | 0.1939046 | 139.8232
0036 | 2023 | 607.031 |  | 0.1930212 | 140.8432
0036 | 2023 | 607.383 |  | 0.1941254 | 141.8732
0036 | 2023 | 607.383 |  | 0.1936837 | 142.9132
0036 | 2023 | 607.454 |  | 0.1939046 | 143.9432
0036 | 2023 | 607.454 |  | 0.1945671 | 144.9732
0036 | 2023 | 607.454 |  | 0.1925795 | 146.0032
0036 | 2023 | 608.181 |  | 0.1939046 | 147.0232
0036 | 2023 | 608.181 |  | 0.1923587 | 148.0632
0036 | 2023 | 608.604 |  | 0.1939046 | 149.0932
0036 | 2023 | 608.604 |  | 0.193242 | 150.1232
0036 | 2023 | 608.604 |  | 0.1936837 | 151.1532
0036 | 2023 | 608.604 |  | 0.1921378 | 152.1832
0036 | 2023 | 609.073 |  | 0.1925795 | 153.2132
0036 | 2023 | 609.073 |  | 0.1934629 | 154.2632
0036 | 2023 | 609.073 |  | 0.1921378 | 155.2832
0036 | 2023 | 609.144 |  | 0.1928004 | 156.3232
0036 | 2023 | 609.144 |  | 0.1923587 | 157.3432
0036 | 2023 | 609.214 |  | 0.1930212 | 158.3932
0036 | 2023 | 609.214 |  | 0.1914753 | 159.4032
0036 | 2023 | 609.144 |  | 0.1936837 | 160.4332
0036 | 2023 | 609.144 |  | 0.1925795 | 161.4832
0036 | 2023 | 609.543 |  | 0.1914753 | 162.5032
0036 | 2023 | 609.543 |  | 0.1908127 | 163.5432
0036 | 2023 | 609.895 |  | 0.1941254 | 164.5732
0036 | 2023 | 609.895 |  | 0.1841873 | 165.5832
0036 | 2023 | 610.951 |  | 0.1941254 | 166.6332
0036 | 2023 | 610.951 |  | 0.1899293 | 167.6632
0036 | 2023 | 610.951 |  | 0.1941254 | 168.6832
0036 | 2023 | 610.622 |  | 0.1923587 | 169.7132
0036 | 2023 | 610.622 |  | 0.1908127 | 170.7532
0036 | 2023 | 610.974 |  | 0.1914753 | 171.7832
0036 | 2023 | 610.974 |  | 0.1914753 | 172.8132
0036 | 2023 | 611.538 |  | 0.191917 | 173.8432
0036 | 2023 | 611.538 |  | 0.1928004 | 174.8732
0036 | 2023 | 610.622 |  | 0.1925795 | 175.9032
0036 | 2023 | 610.622 |  | 0.1908127 | 176.9332
0036 | 2023 | 610.622 |  | 0.1912544 | 177.9632
0036 | 2023 | 611.467 |  | 0.190371 | 178.9932
0036 | 2023 | 611.467 |  | 0.1914753 | 180.0232
0036 | 2023 | 611.397 |  | 0.1923587 | 181.0632
0036 | 2023 | 611.397 |  | 0.191917 | 182.0932
0036 | 2023 | 611.538 |  | 0.1905919 | 183.1232
0036 | 2023 | 611.538 |  | 0.1912544 | 184.1532
0036 | 2023 | 612.101 |  | 0.1910336 | 185.1832
0036 | 2023 | 612.101 |  | 0.191917 | 186.2132
0036 | 2023 | 612.101 |  | 0.191917 | 187.2432
0036 | 2023 | 611.96 |  | 0.1910336 | 188.2732
0036 | 2023 | 611.96 |  | 0.1923587 | 189.3232
0036 | 2023 | 612.172 |  | 0.190371 | 190.3432
0036 | 2023 | 612.172 |  | 0.1908127 | 191.3732
0036 | 2023 | 612.448 |  | 0.1905919 | 192.4032
0036 | 2023 | 612.448 |  | 0.1914753 | 193.4332
0036 | 2023 | 612.401 |  | 0.1908127 | 194.4732
0036 | 2023 | 612.401 |  | 0.1925795 | 195.5032
0036 | 2023 | 613.039 |  | 0.1897085 | 196.5332
0036 | 2023 | 613.039 |  | 0.1914753 | 197.5632
0036 | 2023 | 613.039 |  | 0.190371 | 198.5932
0036 | 2023 | 613.181 |  | 0.2226148 | 199.6232
0036 | 2023 | 613.181 |  | 0.2056095 | 200.6532
0036 | 2023 | 615.566 |  | 0.1987633 | 201.6832
0036 | 2023 | 615.566 |  | 0.2285777 | 202.7432
0036 | 2023 | 613.157 |  | 0.209364 | 203.7732
0036 | 2023 | 613.157 |  | 0.2036219 | 204.8032
0036 | 2023 | 607.454 |  | 0.2016343 | 205.8332
0036 | 2023 | 607.454 |  | 0.20053 | 206.8632
0036 | 2023 | 604.496 |  | 0.2009717 | 207.8932
0036 | 2023 | 604.496 |  | 0.2011926 | 208.9232
0036 | 2023 | 604.496 |  | 0.20053 | 209.9632
0036 | 2023 | 603.393 |  | 0.2007509 | 210.9832
0036 | 2023 | 603.393 |  | 0.2011926 | 212.0132
0036 | 2023 | 603.182 |  | 0.20053 | 213.0432
0036 | 2023 | 603.182 |  | 0.2034011 | 214.0732
0036 | 2023 | 604.308 |  | 0.1961131 | 215.1132
0036 | 2023 | 604.308 |  | 0.1943463 | 216.1432
0036 | 2023 | 604.989 |  | 0.1963339 | 217.1732
0036 | 2023 | 604.989 |  | 0.193242 | 218.2132
0036 | 2023 | 604.989 |  | 0.191917 | 219.2432
0036 | 2023 | 604.496 |  | 0.1912544 | 220.2732
0036 | 2023 | 604.496 |  | 0.1912544 | 221.3032
0036 | 2023 | 604.003 |  | 0.1916961 | 222.3332
0036 | 2023 | 604.003 |  | 0.1914753 | 223.3632
0036 | 2023 | 604.073 |  | 0.1916961 | 224.3932
0036 | 2023 | 604.073 |  | 0.1916961 | 225.4332
0036 | 2023 | 604.027 |  | 0.1910336 | 226.4632
0036 | 2023 | 604.027 |  | 0.1914753 | 227.4832
0036 | 2023 | 604.308 |  | 0.1905919 | 228.5332
0036 | 2023 | 604.308 |  | 0.1912544 | 229.5632
0036 | 2023 | 604.308 |  | 0.191917 | 230.5932
0036 | 2023 | 604.519 |  | 0.1921378 | 231.6232
0036 | 2023 | 604.519 |  | 0.1914753 | 232.6332
0036 | 2023 | 604.566 |  | 0.1912544 | 233.6932
0036 | 2023 | 604.566 |  | 0.1916961 | 234.7232
0036 | 2023 | 604.848 |  | 0.1886042 | 235.7532
0036 | 2023 | 604.848 |  | 0.2168728 | 236.7832
0036 | 2023 | 599.426 |  | 0.1958922 | 237.8132
0036 | 2023 | 599.426 |  | 0.2060512 | 238.8532
0036 | 2023 | 495.77 |  | -1.719744 | 239.8532
0036 | 2023 | 495.77 |  | 0.1879417 | 240.9032
0036 | 2023 | 495.77 |  | 0.2064929 | 241.9332
0036 | 2023 | 349.687 |  | 0.2069346 | 242.9732
0036 | 2023 | 349.687 |  | 0.1534894 | 243.9932
0036 | 2023 | 270.082 |  | 0.1506184 | 245.0332
0036 | 2023 | 270.082 |  | 0.1784452 | 246.0632
0036 | 2023 | 224.683 |  | 0.1987633 | 247.0932
0036 | 2023 | 224.683 |  | 0.1479682 | 248.1232
0036 | 2023 | 186.351 |  | 0.1852915 | 249.1532
0036 | 2023 | 186.351 |  | 0.2091431 | 250.1932
0036 | 2023 | 186.351 |  | 0.1735866 | 251.2032
0036 | 2023 | 160.141 |  | 0.1967756 | 252.2532
0036 | 2023 | 160.141 |  | 0.1868375 | 253.2832
0036 | 2023 | 139.173 |  | 0.1667403 | 254.3232
0036 | 2023 | 139.173 |  | 0.2493375 | 255.3532
0036 | 2023 | 121.826 |  | 0.2022968 | 256.3832
0036 | 2023 | 121.826 |  | 0.2104682 | 257.4132
0036 | 2023 | 108.738 |  | 0.04991166 | 258.4432
0036 | 2023 | 108.738 |  | 0.2239399 | 259.4532
0036 | 2023 | 94.609 |  | 0.1404594 | 260.5032
0036 | 2023 | 94.609 |  | 0.2027385 | 261.5232
0036 | 2023 | 94.609 |  | 0.1897085 | 262.5632
0036 | 2023 | 84.9 |  | 0.1837456 | 263.5932
0036 | 2023 | 84.9 |  | 0.2140018 | 264.6232
0036 | 2023 | 78.741 |  | 0.1764576 | 265.6332
0036 | 2023 | 78.741 |  | 0.2170936 | 266.6832
0036 | 2023 | 75.481 |  | 0.1746908 | 267.7232
0036 | 2023 | 75.481 |  | 0.1888251 | 268.7732
0036 | 2023 | 73.017 |  | 0.1828622 | 269.8232
0036 | 2023 | 73.017 |  | 0.1914753 | 270.8532
0036 | 2023 | 70.989 |  | 0.1921378 | 271.8732
0036 | 2023 | 70.989 |  | 0.1901502 | 272.8932
0036 | 2023 | 70.989 |  | 0.193242 | 273.9332
0036 | 2023 | 69.274 |  | 0.1899293 | 274.9532
0036 | 2023 | 69.274 |  | 0.1914753 | 275.9832
0036 | 2023 | 67.68 |  | 0.191917 | 277.0132
0036 | 2023 | 67.68 |  | 0.1921378 | 278.0432
0036 | 2023 | 66.303 |  | 0.1914753 | 279.0732
0036 | 2023 | 66.303 |  | 0.1894876 | 280.1032
0036 | 2023 | 64.902 |  | 0.1934629 | 281.1332
0036 | 2023 | 64.902 |  | 0.280477 | 282.1832
0036 | 2023 | 64.902 |  | -10.03224 | 283.2032
0036 | 2023 | 68.09 |  | 26.13428 | 284.2432
0036 | 2023 | 68.09 |  | 0.2221731 | 285.2632
0036 | 2023 | 64.178 |  | 0.2087014 | 286.2932
0036 | 2023 | 64.178 |  | 0.0914311 | 287.3232
0036 | 2023 | 61.207 |  | 0.2643551 | 288.3632
0036 | 2023 | 61.207 |  | -6.974823 | 289.3832
0036 | 2023 | 56.28 |  | 0.1426678 | 290.4332
0036 | 2023 | 56.28 |  | 0.2159894 | 291.4632
0036 | 2023 | 52.005 |  | 0.2034011 | 292.4932
0036 | 2023 | 52.005 |  | 0.1905919 | 293.5232
0036 | 2023 | 52.005 |  | 0.2133392 | 294.5532
0036 | 2023 | 49.324 |  | 0.7851148 | 295.6032
0036 | 2023 | 49.324 |  | 0.190371 | 296.6232
0036 | 2023 | 46.264 |  | 0.1956714 | 297.6532
0036 | 2023 | 46.264 |  | 0.1921378 | 298.6832
0036 | 2023 | 42.151 |  | 0.2029594 | 299.7232
0036 | 2023 | 42.151 |  | 0.1998675 | 300.7532
0036 | 2023 | 41.343 |  | 0.1996466 | 301.7932
0036 | 2023 | 41.343 |  | 0.204947 | 302.8232
0036 | 2023 | 41.123 |  | 0.1894876 | 303.8532
0036 | 2023 | 41.123 |  | 0.1985424 | 304.8832
0036 | 2023 | 41.123 |  | 0.1788869 | 305.9132
0036 | 2023 | 42.077 |  | 0.170053 | 306.9432
0036 | 2023 | 42.077 |  | 0.1954505 | 307.9732