## Sheet1
NREL ID | Fiscal Year | Temperature of flow below biomass(C) | Internal Temeprature(C) | Mass loss(g,Normalized) | Time(s)
0036 | 2023 | 515.417 |  | 0.9995989 | 6.286944e-06
0036 | 2023 | 515.417 |  | 0.9983718 | 1.820824e-05
0036 | 2023 | 560.015 |  | 0.997129 | 3.024528e-05
0036 | 2023 | 560.015 |  | 0.9922703 | 4.216658e-05
0036 | 2023 | 568.606 |  | 0.9896201 | 5.408787e-05
0036 | 2023 | 568.606 |  | 0.9858657 | 6.600917e-05
0036 | 2023 | 571.212 |  | 0.979682 | 7.804621e-05
0036 | 2023 | 571.212 |  | 0.9784025 | 8.99675e-05
0036 | 2023 | 571.212 |  | 0.9752927 | 0.0001017731
0036 | 2023 | 572.244 |  | 0.9723407 | 0.0001136944
0036 | 2023 | 572.244 |  | 0.9704064 | 0.0001258471
0036 | 2023 | 573.723 |  | 0.9684187 | 0.0001376527
0036 | 2023 | 573.723 |  | 0.9631184 | 0.000149574
0036 | 2023 | 574.216 |  | 0.959364 | 0.0001614953
0036 | 2023 | 574.216 |  | 0.9553887 | 0.0001734166
0036 | 2023 | 575.624 |  | 0.9489841 | 0.0001854536
0036 | 2023 | 575.624 |  | 0.9452297 | 0.0001973749
0036 | 2023 | 575.624 |  | 0.9397085 | 0.0002092962
0036 | 2023 | 577.244 |  | 0.9366166 | 0.0002212175
0036 | 2023 | 577.244 |  | 0.9308746 | 0.0002331388
0036 | 2023 | 578.512 |  | 0.9264576 | 0.0002449443
0036 | 2023 | 578.512 |  | 0.9196113 | 0.0002570971
0036 | 2023 | 579.99 |  | 0.9136484 | 0.0002691342
0036 | 2023 | 579.99 |  | 0.905477 | 0.0002811712
0036 | 2023 | 580.483 |  | 0.9008392 | 0.0002930925
0036 | 2023 | 580.483 |  | 0.895318 | 0.0003050138
0036 | 2023 | 580.483 |  | 0.8853799 | 0.0003168194
0036 | 2023 | 581.188 |  | 0.8780919 | 0.0003288564
0036 | 2023 | 581.188 |  | 0.8710247 | 0.0003407777
0036 | 2023 | 582.385 |  | 0.864841 | 0.000352699
0036 | 2023 | 582.385 |  | 0.8551237 | 0.0003646203
0036 | 2023 | 582.878 |  | 0.8407686 | 0.0003767731
0036 | 2023 | 582.878 |  | 0.834364 | 0.0003884629
0036 | 2023 | 582.854 |  | 0.8250883 | 0.0004003842
0036 | 2023 | 582.854 |  | 0.8127208 | 0.0004123055
0036 | 2023 | 583.84 |  | 0.8014576 | 0.0004243425
0036 | 2023 | 583.84 |  | 0.795053 | 0.0004362638
0036 | 2023 | 584.755 |  | 0.7826855 | 0.0004481851
0036 | 2023 | 584.755 |  | 0.770318 | 0.0004601064
0036 | 2023 | 584.755 |  | 0.760159 | 0.0004720277
0036 | 2023 | 586.187 |  | 0.7473498 | 0.000483949
0036 | 2023 | 586.187 |  | 0.7340989 | 0.0004958703
0036 | 2023 | 586.891 |  | 0.7217314 | 0.0005079073
0036 | 2023 | 586.891 |  | 0.7111307 | 0.0005198286
0036 | 2023 | 586.61 |  | 0.6934629 | 0.0005317499
0036 | 2023 | 586.61 |  | 0.6810954 | 0.0005436712
0036 | 2023 | 588.652 |  | 0.6682862 | 0.0005555925
0036 | 2023 | 588.652 |  | 0.6455389 | 0.0005675138
0036 | 2023 | 588.652 |  | 0.6291961 | 0.0005794351
0036 | 2023 | 588.464 |  | 0.6141784 | 0.0005914721
0036 | 2023 | 588.464 |  | 0.601811 | 0.0006033934
0036 | 2023 | 589.168 |  | 0.5890018 | 0.0006153147
0036 | 2023 | 589.168 |  | 0.5700088 | 0.000627236
0036 | 2023 | 589.309 |  | 0.5543286 | 0.0006391573
0036 | 2023 | 589.309 |  | 0.5404152 | 0.0006511944
0036 | 2023 | 590.318 |  | 0.5229682 | 0.0006631157
0036 | 2023 | 590.318 |  | 0.5079505 | 0.0006750369
0036 | 2023 | 590.318 |  | 0.4938163 | 0.0006869582
0036 | 2023 | 590.952 |  | 0.476811 | 0.0006988795
0036 | 2023 | 590.952 |  | 0.4628975 | 0.0007108008
0036 | 2023 | 592.008 |  | 0.4500883 | 0.0007228379
0036 | 2023 | 592.008 |  | 0.4359541 | 0.0007347592
0036 | 2023 | 593.065 |  | 0.4169611 | 0.0007466805
0036 | 2023 | 593.065 |  | 0.3984099 | 0.0007586018
0036 | 2023 | 593.698 |  | 0.3849382 | 0.0007706388
0036 | 2023 | 593.698 |  | 0.3745583 | 0.0007824444
0036 | 2023 | 594.051 |  | 0.3568905 | 0.0007944814
0036 | 2023 | 594.051 |  | 0.3484982 | 0.0008064027
0036 | 2023 | 594.684 |  | 0.3376767 | 0.000818324
0036 | 2023 | 594.684 |  | 0.3246466 | 0.0008300138
0036 | 2023 | 594.684 |  | 0.3133834 | 0.0008421666
0036 | 2023 | 595.271 |  | 0.3018993 | 0.0008540879
0036 | 2023 | 595.271 |  | 0.2943905 | 0.0008660092
0036 | 2023 | 596.609 |  | 0.284894 | 0.0008779305
0036 | 2023 | 596.609 |  | 0.2756184 | 0.0008898518
0036 | 2023 | 597.102 |  | 0.2683304 | 0.0009020045
0036 | 2023 | 597.102 |  | 0.2588339 | 0.0009138101
0036 | 2023 | 597.525 |  | 0.2541961 | 0.0009258471
0036 | 2023 | 597.525 |  | 0.2435954 | 0.0009378842
0036 | 2023 | 597.525 |  | 0.2391784 | 0.0009498055
0036 | 2023 | 597.9 |  | 0.2338781 | 0.0009617268
0036 | 2023 | 597.9 |  | 0.2292403 | 0.0009736481
0036 | 2023 | 597.9 |  | 0.2250442 | 0.0009854536
0036 | 2023 | 597.9 |  | 0.2208481 | 0.0009974906
0036 | 2023 | 598.886 |  | 0.2168728 | 0.001009412
0036 | 2023 | 598.886 |  | 0.215106 | 0.001021333
0036 | 2023 | 599.614 |  | 0.210689 | 0.001033255
0036 | 2023 | 599.614 |  | 0.2084806 | 0.001045407
0036 | 2023 | 599.614 |  | 0.2062721 | 0.001057329
0036 | 2023 | 599.825 |  | 0.2051678 | 0.001069134
0036 | 2023 | 599.825 |  | 0.2052425 | 0.001081171
0036 | 2023 | 599.755 |  | 0.2040752 | 0.001093092
0036 | 2023 | 599.755 |  | 0.2029993 | 0.001105014
0036 | 2023 | 600.318 |  | 0.2020149 | 0.001116935
0036 | 2023 | 600.318 |  | 0.201122 | 0.001128856
0036 | 2023 | 600.881 |  | 0.2003204 | 0.001140778
0036 | 2023 | 600.881 |  | 0.1996233 | 0.001152467
0036 | 2023 | 601.515 |  | 0.1990029 | 0.001164389
0036 | 2023 | 601.515 |  | 0.1989841 | 0.001176426
0036 | 2023 | 602.29 |  | 0.1981007 | 0.001188347
0036 | 2023 | 602.29 |  | 0.1994258 | 0.001200268
0036 | 2023 | 602.29 |  | 0.1972173 | 0.001212305
0036 | 2023 | 602.219 |  | 0.1978799 | 0.001224111
0036 | 2023 | 602.219 |  | 0.197659 | 0.001236148
0036 | 2023 | 602.501 |  | 0.1963339 | 0.001247954
0036 | 2023 | 602.501 |  | 0.1963339 | 0.001259991
0036 | 2023 | 602.923 |  | 0.1972173 | 0.001271912
0036 | 2023 | 602.923 |  | 0.1972173 | 0.001283833
0036 | 2023 | 603.487 |  | 0.1963339 | 0.001295755
0036 | 2023 | 603.487 |  | 0.1961131 | 0.001307676
0036 | 2023 | 603.487 |  | 0.1965548 | 0.001319597
0036 | 2023 | 604.261 |  | 0.1969965 | 0.001331518
0036 | 2023 | 604.261 |  | 0.1972173 | 0.001343555
0036 | 2023 | 604.332 |  | 0.1956714 | 0.001355477
0036 | 2023 | 604.332 |  | 0.1950088 | 0.001367398
0036 | 2023 | 604.402 |  | 0.1963339 | 0.001379319
0036 | 2023 | 604.402 |  | 0.1954505 | 0.001391241
0036 | 2023 | 605.036 |  | 0.1956714 | 0.001403162
0036 | 2023 | 605.036 |  | 0.1945671 | 0.001415083
0036 | 2023 | 605.036 |  | 0.1934629 | 0.001427005
0036 | 2023 | 605.458 |  | 0.1943463 | 0.001438926
0036 | 2023 | 605.458 |  | 0.1936837 | 0.001450847
0036 | 2023 | 605.247 |  | 0.1943463 | 0.001462768
0036 | 2023 | 605.247 |  | 0.1954505 | 0.001474805
0036 | 2023 | 605.318 |  | 0.1956714 | 0.001486611
0036 | 2023 | 605.318 |  | 0.1941254 | 0.001498764
0036 | 2023 | 606.421 |  | 0.194788 | 0.001511032
0036 | 2023 | 606.421 |  | 0.1950088 | 0.001522838
0036 | 2023 | 606.069 |  | 0.1936837 | 0.001534759
0036 | 2023 | 606.069 |  | 0.193242 | 0.001546565
0036 | 2023 | 606.28 |  | 0.1945671 | 0.001558486
0036 | 2023 | 606.28 |  | 0.1930212 | 0.001570407
0036 | 2023 | 606.28 |  | 0.193242 | 0.001582329
0036 | 2023 | 607.242 |  | 0.1925795 | 0.001594366
0036 | 2023 | 607.242 |  | 0.1928004 | 0.001606287
0036 | 2023 | 607.031 |  | 0.1939046 | 0.001618324
0036 | 2023 | 607.031 |  | 0.1930212 | 0.00163013
0036 | 2023 | 607.383 |  | 0.1941254 | 0.001642051
0036 | 2023 | 607.383 |  | 0.1936837 | 0.001654088
0036 | 2023 | 607.454 |  | 0.1939046 | 0.001666009
0036 | 2023 | 607.454 |  | 0.1945671 | 0.00167793
0036 | 2023 | 607.454 |  | 0.1925795 | 0.001689852
0036 | 2023 | 608.181 |  | 0.1939046 | 0.001701657
0036 | 2023 | 608.181 |  | 0.1923587 | 0.001713694
0036 | 2023 | 608.604 |  | 0.1939046 | 0.001725616
0036 | 2023 | 608.604 |  | 0.193242 | 0.001737537
0036 | 2023 | 608.604 |  | 0.1936837 | 0.001749458
0036 | 2023 | 608.604 |  | 0.1921378 | 0.00176138
0036 | 2023 | 609.073 |  | 0.1925795 | 0.001773301
0036 | 2023 | 609.073 |  | 0.1934629 | 0.001785454
0036 | 2023 | 609.073 |  | 0.1921378 | 0.001797259
0036 | 2023 | 609.144 |  | 0.1928004 | 0.001809296
0036 | 2023 | 609.144 |  | 0.1923587 | 0.001821102
0036 | 2023 | 609.214 |  | 0.1930212 | 0.001833255
0036 | 2023 | 609.214 |  | 0.1914753 | 0.001844944
0036 | 2023 | 609.144 |  | 0.1936837 | 0.001856866
0036 | 2023 | 609.144 |  | 0.1925795 | 0.001869018
0036 | 2023 | 609.543 |  | 0.1914753 | 0.001880824
0036 | 2023 | 609.543 |  | 0.1908127 | 0.001892861
0036 | 2023 | 609.895 |  | 0.1941254 | 0.001904782
0036 | 2023 | 609.895 |  | 0.1841873 | 0.001916472
0036 | 2023 | 610.951 |  | 0.1941254 | 0.001928625
0036 | 2023 | 610.951 |  | 0.1899293 | 0.001940546
0036 | 2023 | 610.951 |  | 0.1941254 | 0.001952352
0036 | 2023 | 610.622 |  | 0.1923587 | 0.001964273
0036 | 2023 | 610.622 |  | 0.1908127 | 0.00197631
0036 | 2023 | 610.974 |  | 0.1914753 | 0.001988231
0036 | 2023 | 610.974 |  | 0.1914753 | 0.002000153
0036 | 2023 | 611.538 |  | 0.191917 | 0.002012074
0036 | 2023 | 611.538 |  | 0.1928004 | 0.002023995
0036 | 2023 | 610.622 |  | 0.1925795 | 0.002035917
0036 | 2023 | 610.622 |  | 0.1908127 | 0.002047838
0036 | 2023 | 610.622 |  | 0.1912544 | 0.002059759
0036 | 2023 | 611.467 |  | 0.190371 | 0.00207168
0036 | 2023 | 611.467 |  | 0.1914753 | 0.002083602
0036 | 2023 | 611.397 |  | 0.1923587 | 0.002095639
0036 | 2023 | 611.397 |  | 0.191917 | 0.00210756
0036 | 2023 | 611.538 |  | 0.1905919 | 0.002119481
0036 | 2023 | 611.538 |  | 0.1912544 | 0.002131403
0036 | 2023 | 612.101 |  | 0.1910336 | 0.002143324
0036 | 2023 | 612.101 |  | 0.191917 | 0.002155245
0036 | 2023 | 612.101 |  | 0.191917 | 0.002167167
0036 | 2023 | 611.96 |  | 0.1910336 | 0.002179088
0036 | 2023 | 611.96 |  | 0.1923587 | 0.002191241
0036 | 2023 | 612.172 |  | 0.190371 | 0.002203046
0036 | 2023 | 612.172 |  | 0.1908127 | 0.002214967
0036 | 2023 | 612.448 |  | 0.1905919 | 0.002226889
0036 | 2023 | 612.448 |  | 0.1914753 | 0.00223881
0036 | 2023 | 612.401 |  | 0.1908127 | 0.002250847
0036 | 2023 | 612.401 |  | 0.1925795 | 0.002262768
0036 | 2023 | 613.039 |  | 0.1897085 | 0.00227469
0036 | 2023 | 613.039 |  | 0.1914753 | 0.002286611
0036 | 2023 | 613.039 |  | 0.190371 | 0.002298532
0036 | 2023 | 613.181 |  | 0.2226148 | 0.002310454
0036 | 2023 | 613.181 |  | 0.2056095 | 0.002322375
0036 | 2023 | 615.566 |  | 0.1987633 | 0.002334296
0036 | 2023 | 615.566 |  | 0.2285777 | 0.002346565
0036 | 2023 | 613.157 |  | 0.209364 | 0.002358486
0036 | 2023 | 613.157 |  | 0.2036219 | 0.002370407
0036 | 2023 | 607.454 |  | 0.2016343 | 0.002382329
0036 | 2023 | 607.454 |  | 0.20053 | 0.00239425
0036 | 2023 | 604.496 |  | 0.2009717 | 0.002406171
0036 | 2023 | 604.496 |  | 0.2011926 | 0.002418093
0036 | 2023 | 604.496 |  | 0.20053 | 0.00243013
0036 | 2023 | 603.393 |  | 0.2007509 | 0.002441935
0036 | 2023 | 603.393 |  | 0.2011926 | 0.002453856
0036 | 2023 | 603.182 |  | 0.20053 | 0.002465778
0036 | 2023 | 603.182 |  | 0.2034011 | 0.002477699
0036 | 2023 | 604.308 |  | 0.1961131 | 0.002489736
0036 | 2023 | 604.308 |  | 0.1943463 | 0.002501657
0036 | 2023 | 604.989 |  | 0.1963339 | 0.002513579
0036 | 2023 | 604.989 |  | 0.193242 | 0.002525616
0036 | 2023 | 604.989 |  | 0.191917 | 0.002537537
0036 | 2023 | 604.496 |  | 0.1912544 | 0.002549458
0036 | 2023 | 604.496 |  | 0.1912544 | 0.00256138
0036 | 2023 | 604.003 |  | 0.1916961 | 0.002573301
0036 | 2023 | 604.003 |  | 0.1914753 | 0.002585222
0036 | 2023 | 604.073 |  | 0.1916961 | 0.002597143
0036 | 2023 | 604.073 |  | 0.1916961 | 0.00260918
0036 | 2023 | 604.027 |  | 0.1910336 | 0.002621102
0036 | 2023 | 604.027 |  | 0.1914753 | 0.002632907
0036 | 2023 | 604.308 |  | 0.1905919 | 0.00264506
0036 | 2023 | 604.308 |  | 0.1912544 | 0.002656981
0036 | 2023 | 604.308 |  | 0.191917 | 0.002668903
0036 | 2023 | 604.519 |  | 0.1921378 | 0.002680824
0036 | 2023 | 604.519 |  | 0.1914753 | 0.002692514
0036 | 2023 | 604.566 |  | 0.1912544 | 0.002704782
0036 | 2023 | 604.566 |  | 0.1916961 | 0.002716704
0036 | 2023 | 604.848 |  | 0.1886042 | 0.002728625
0036 | 2023 | 604.848 |  | 0.2168728 | 0.002740546
0036 | 2023 | 599.426 |  | 0.1958922 | 0.002752468
0036 | 2023 | 599.426 |  | 0.2060512 | 0.002764505
0036 | 2023 | 495.77 |  | -1.719744 | 0.002776079
0036 | 2023 | 495.77 |  | 0.1879417 | 0.002788231
0036 | 2023 | 495.77 |  | 0.2064929 | 0.002800153
0036 | 2023 | 349.687 |  | 0.2069346 | 0.00281219
0036 | 2023 | 349.687 |  | 0.1534894 | 0.002823995
0036 | 2023 | 270.082 |  | 0.1506184 | 0.002836032
0036 | 2023 | 270.082 |  | 0.1784452 | 0.002847954
0036 | 2023 | 224.683 |  | 0.1987633 | 0.002859875
0036 | 2023 | 224.683 |  | 0.1479682 | 0.002871796
0036 | 2023 | 186.351 |  | 0.1852915 | 0.002883717
0036 | 2023 | 186.351 |  | 0.2091431 | 0.002895755
0036 | 2023 | 186.351 |  | 0.1735866 | 0.002907444
0036 | 2023 | 160.141 |  | 0.1967756 | 0.002919597
0036 | 2023 | 160.141 |  | 0.1868375 | 0.002931518
0036 | 2023 | 139.173 |  | 0.1667403 | 0.002943555
0036 | 2023 | 139.173 |  | 0.2493375 | 0.002955477
0036 | 2023 | 121.826 |  | 0.2022968 | 0.002967398
0036 | 2023 | 121.826 |  | 0.2104682 | 0.002979319
0036 | 2023 | 108.738 |  | 0.04991166 | 0.002991241
0036 | 2023 | 108.738 |  | 0.2239399 | 0.00300293
0036 | 2023 | 94.609 |  | 0.1404594 | 0.003015083
0036 | 2023 | 94.609 |  | 0.2027385 | 0.003026889
0036 | 2023 | 94.609 |  | 0.1897085 | 0.003038926
0036 | 2023 | 84.9 |  | 0.1837456 | 0.003050847
0036 | 2023 | 84.9 |  | 0.2140018 | 0.003062768
0036 | 2023 | 78.741 |  | 0.1764576 | 0.003074458
0036 | 2023 | 78.741 |  | 0.2170936 | 0.003086611
0036 | 2023 | 75.481 |  | 0.1746908 | 0.003098648
0036 | 2023 | 75.481 |  | 0.1888251 | 0.003110801
0036 | 2023 | 73.017 |  | 0.1828622 | 0.003122954
0036 | 2023 | 73.017 |  | 0.1914753 | 0.003134875
0036 | 2023 | 70.989 |  | 0.1921378 | 0.00314668
0036 | 2023 | 70.989 |  | 0.1901502 | 0.003158486
0036 | 2023 | 70.989 |  | 0.193242 | 0.003170523
0036 | 2023 | 69.274 |  | 0.1899293 | 0.003182329
0036 | 2023 | 69.274 |  | 0.1914753 | 0.00319425
0036 | 2023 | 67.68 |  | 0.191917 | 0.003206171
0036 | 2023 | 67.68 |  | 0.1921378 | 0.003218092
0036 | 2023 | 66.303 |  | 0.1914753 | 0.003230014
0036 | 2023 | 66.303 |  | 0.1894876 | 0.003241935
0036 | 2023 | 64.902 |  | 0.1934629 | 0.003253856
0036 | 2023 | 64.902 |  | 0.280477 | 0.003266009
0036 | 2023 | 64.902 |  | -10.03224 | 0.003277815
0036 | 2023 | 68.09 |  | 26.13428 | 0.003289852
0036 | 2023 | 68.09 |  | 0.2221731 | 0.003301657
0036 | 2023 | 64.178 |  | 0.2087014 | 0.003313579
0036 | 2023 | 64.178 |  | 0.0914311 | 0.0033255
0036 | 2023 | 61.207 |  | 0.2643551 | 0.003337537
0036 | 2023 | 61.207 |  | -6.974823 | 0.003349342
0036 | 2023 | 56.28 |  | 0.1426678 | 0.003361495
0036 | 2023 | 56.28 |  | 0.2159894 | 0.003373417
0036 | 2023 | 52.005 |  | 0.2034011 | 0.003385338
0036 | 2023 | 52.005 |  | 0.1905919 | 0.003397259
0036 | 2023 | 52.005 |  | 0.2133392 | 0.00340918
0036 | 2023 | 49.324 |  | 0.7851148 | 0.003421333
0036 | 2023 | 49.324 |  | 0.190371 | 0.003433139
0036 | 2023 | 46.264 |  | 0.1956714 | 0.00344506
0036 | 2023 | 46.264 |  | 0.1921378 | 0.003456981
0036 | 2023 | 42.151 |  | 0.2029594 | 0.003469018
0036 | 2023 | 42.151 |  | 0.1998675 | 0.00348094
0036 | 2023 | 41.343 |  | 0.1996466 | 0.003492977
0036 | 2023 | 41.343 |  | 0.204947 | 0.003504898
0036 | 2023 | 41.123 |  | 0.1894876 | 0.003516819
0036 | 2023 | 41.123 |  | 0.1985424 | 0.003528741
0036 | 2023 | 41.123 |  | 0.1788869 | 0.003540662
0036 | 2023 | 42.077 |  | 0.170053 | 0.003552583
0036 | 2023 | 42.077 |  | 0.1954505 | 0.003564505