## Sheet1
NREL ID | Fiscal Year | Temperature of flow below biomass(C) | Internal Temeprature(C) | Mass loss(g,Normalized) | Time from start(s)
0045 | 2023 | 430.612 | 46.656 | 1.007 | 0.539378
0045 | 2023 | 539.148 | 46.656 | 1.0076 | 1.559378
0045 | 2023 | 539.148 | 50.87 | 1.0048 | 2.589378
0045 | 2023 | 539.148 | 50.87 | 1.0046 | 3.609378
0045 | 2023 | 563.583 | 50.87 | 1.0034 | 4.659378
0045 | 2023 | 563.583 | 58.043 | 1.0014 | 5.699378
0045 | 2023 | 568.723 | 58.043 | 1.0002 | 6.709378
0045 | 2023 | 568.723 | 69.201 | 0.9976 | 7.759378
0045 | 2023 | 570.32 | 69.201 | 0.996 | 8.809378
0045 | 2023 | 570.32 | 81.084 | 0.9928 | 9.819378
0045 | 2023 | 571.094 | 81.084 | 0.9914 | 10.86938
0045 | 2023 | 571.094 | 93.691 | 0.9892 | 11.88938
0045 | 2023 | 573.136 | 93.691 | 0.9852 | 12.93938
0045 | 2023 | 573.136 | 93.691 | 0.9832 | 13.94938
0045 | 2023 | 573.136 | 105.067 | 0.9784 | 14.97938
0045 | 2023 | 573.747 | 105.067 | 0.9756 | 16.03938
0045 | 2023 | 573.747 | 113.692 | 0.9702 | 17.04938
0045 | 2023 | 574.169 | 113.692 | 0.9676 | 18.07938
0045 | 2023 | 574.169 | 119.988 | 0.9616 | 19.11938
0045 | 2023 | 575.155 | 119.988 | 0.9578 | 20.12938
0045 | 2023 | 575.155 | 122.781 | 0.9508 | 21.17938
0045 | 2023 | 576.141 | 122.781 | 0.9466 | 22.18938
0045 | 2023 | 576.141 | 122.781 | 0.939 | 23.22938
0045 | 2023 | 577.103 | 126.236 | 0.9356 | 24.24938
0045 | 2023 | 577.103 | 126.236 | 0.9274 | 25.29938
0045 | 2023 | 577.103 | 130.94 | 0.9046 | 26.35938
0045 | 2023 | 578.23 | 130.94 | 0.901 | 27.35938
0045 | 2023 | 578.23 | 137.261 | 0.8912 | 28.37938
0045 | 2023 | 578.512 | 137.261 | 0.8852 | 29.40938
0045 | 2023 | 578.512 | 145.738 | 0.8746 | 30.44938
0045 | 2023 | 579.803 | 145.738 | 0.8698 | 31.48938
0045 | 2023 | 579.803 | 156.186 | 0.8582 | 32.50938
0045 | 2023 | 580.436 | 156.186 | 0.8524 | 33.57938
0045 | 2023 | 580.436 | 168.399 | 0.8472 | 34.60938
0045 | 2023 | 580.436 | 168.399 | 0.8348 | 35.62938
0045 | 2023 | 581.493 | 168.399 | 0.8228 | 36.67938
0045 | 2023 | 581.493 | 182.274 | 0.8156 | 37.69938
0045 | 2023 | 581.986 | 182.274 | 0.802 | 38.72938
0045 | 2023 | 581.986 | 198.933 | 0.7936 | 39.74938
0045 | 2023 | 583.018 | 198.933 | 0.7798 | 40.80938
0045 | 2023 | 583.018 | 214.841 | 0.7734 | 41.82938
0045 | 2023 | 584.075 | 214.841 | 0.7584 | 42.84938
0045 | 2023 | 584.075 | 230.86 | 0.7496 | 43.87938
0045 | 2023 | 584.849 | 230.86 | 0.7434 | 44.92938
0045 | 2023 | 584.849 | 246.573 | 0.7276 | 45.94938
0045 | 2023 | 584.849 | 246.573 | 0.7172 | 46.98938
0045 | 2023 | 585.248 | 246.573 | 0.701 | 48.01938
0045 | 2023 | 585.248 | 261.475 | 0.6934 | 49.04938
0045 | 2023 | 585.671 | 261.475 | 0.6832 | 50.07938
0045 | 2023 | 585.671 | 275.739 | 0.665 | 51.09938
0045 | 2023 | 586.868 | 275.739 | 0.6574 | 52.14938
0045 | 2023 | 586.868 | 288.989 | 0.6392 | 53.16938
0045 | 2023 | 587.009 | 288.989 | 0.6206 | 54.19938
0045 | 2023 | 587.009 | 303.018 | 0.6092 | 55.21938
0045 | 2023 | 587.901 | 303.018 | 0.5898 | 56.25938
0045 | 2023 | 587.901 | 303.018 | 0.581 | 57.29938
0045 | 2023 | 587.901 | 315.191 | 0.5588 | 58.31938
0045 | 2023 | 587.901 | 315.191 | 0.5508 | 59.32938
0045 | 2023 | 587.901 | 326.949 | 0.5392 | 60.37938
0045 | 2023 | 588.746 | 326.949 | 0.5194 | 61.41938
0045 | 2023 | 588.746 | 338.27 | 0.511 | 62.46938
0045 | 2023 | 590.037 | 338.27 | 0.4904 | 63.47938
0045 | 2023 | 590.037 | 349.09 | 0.4792 | 64.50938
0045 | 2023 | 590.53 | 349.09 | 0.4712 | 65.54938
0045 | 2023 | 590.53 | 359.48 | 0.4504 | 66.56938
0045 | 2023 | 590.53 | 359.48 | 0.4398 | 67.62938
0045 | 2023 | 591.445 | 369.081 | 0.4204 | 68.63938
0045 | 2023 | 591.445 | 369.081 | 0.4024 | 69.66938
0045 | 2023 | 592.079 | 369.081 | 0.3942 | 70.68938
0045 | 2023 | 592.079 | 378.615 | 0.3764 | 71.73938
0045 | 2023 | 592.22 | 378.615 | 0.367 | 72.77938
0045 | 2023 | 592.22 | 386.364 | 0.3502 | 73.78938
0045 | 2023 | 593.206 | 386.364 | 0.3454 | 74.82938
0045 | 2023 | 593.206 | 393.118 | 0.336 | 75.84938
0045 | 2023 | 593.346 | 393.118 | 0.3216 | 76.87938
0045 | 2023 | 593.346 | 398.805 | 0.3126 | 78.01938
0045 | 2023 | 593.346 | 398.805 | 0.2992 | 78.96938
0045 | 2023 | 594.144 | 398.805 | 0.2934 | 80.00938
0045 | 2023 | 594.144 | 403.64 | 0.2806 | 81.01938
0045 | 2023 | 594.356 | 403.64 | 0.274 | 82.07938
0045 | 2023 | 594.356 | 407.977 | 0.2692 | 83.10938
0045 | 2023 | 594.99 | 407.977 | 0.259 | 84.12938
0045 | 2023 | 594.99 | 412.882 | 0.2528 | 85.15938
0045 | 2023 | 595.412 | 412.882 | 0.2432 | 86.17938
0045 | 2023 | 595.412 | 412.882 | 0.2346 | 87.20938
0045 | 2023 | 596.093 | 419.991 | 0.2316 | 88.25938
0045 | 2023 | 596.093 | 419.991 | 0.224 | 89.27938
0045 | 2023 | 596.093 | 428.4 | 0.2196 | 90.30938
0045 | 2023 | 597.008 | 428.4 | 0.2176 | 91.34938
0045 | 2023 | 597.008 | 438.426 | 0.2116 | 92.36938
0045 | 2023 | 597.29 | 438.426 | 0.2092 | 93.41938
0045 | 2023 | 597.29 | 451.489 | 0.205 | 94.42938
0045 | 2023 | 597.877 | 451.489 | 0.2036 | 95.45938
0045 | 2023 | 597.877 | 469.424 | 0.2014 | 96.49938
0045 | 2023 | 597.877 | 469.424 | 0.2006 | 97.52938
0045 | 2023 | 598.229 | 469.424 | 0.1998 | 98.56938
0045 | 2023 | 598.229 | 494.432 | 0.196 | 99.58938
0045 | 2023 | 598.299 | 494.432 | 0.1944 | 100.6294
0045 | 2023 | 598.299 | 532.036 | 0.1908 | 101.6494
0045 | 2023 | 599.003 | 532.036 | 0.1876 | 102.6794
0045 | 2023 | 599.003 | 571.681 | 0.1858 | 103.7294
0045 | 2023 | 599.402 | 571.681 | 0.183 | 104.7394
0045 | 2023 | 599.402 | 572.033 | 0.1822 | 105.7694
0045 | 2023 | 599.895 | 572.033 | 0.1814 | 106.8094
0045 | 2023 | 599.895 | 572.033 | 0.1806 | 107.8494
0045 | 2023 | 600.107 | 570.202 | 0.1804 | 108.8894
0045 | 2023 | 600.107 | 570.202 | 0.18 | 109.9094
0045 | 2023 | 600.107 | 569.076 | 0.1796 | 110.9394
0045 | 2023 | 600.459 | 569.076 | 0.1788 | 111.9694
0045 | 2023 | 600.459 | 568.512 | 0.1786 | 113.0094
0045 | 2023 | 601.022 | 568.512 | 0.1782 | 114.0394
0045 | 2023 | 601.022 | 568.207 | 0.1776 | 115.0594
0045 | 2023 | 601.092 | 568.207 | 0.1774 | 116.0994
0045 | 2023 | 601.092 | 567.996 | 0.1768 | 117.1194
0045 | 2023 | 601.233 | 567.996 | 0.1766 | 118.1594
0045 | 2023 | 601.233 | 567.996 | 0.1762 | 119.1794
0045 | 2023 | 601.233 | 567.785 | 0.1758 | 120.2394
0045 | 2023 | 601.82 | 567.785 | 0.1756 | 121.2494
0045 | 2023 | 601.82 | 567.738 | 0.1752 | 122.2894
0045 | 2023 | 602.454 | 567.738 | 0.1752 | 123.3194
0045 | 2023 | 602.454 | 567.738 | 0.175 | 124.3694
0045 | 2023 | 602.876 | 567.738 | 0.1746 | 125.3894
0045 | 2023 | 602.876 | 567.808 | 0.1744 | 126.4094
0045 | 2023 | 603.041 | 567.808 | 0.1742 | 127.4494
0045 | 2023 | 603.041 | 567.949 | 0.174 | 128.4794
0045 | 2023 | 603.041 | 567.949 | 0.174 | 129.4994
0045 | 2023 | 603.393 | 568.113 | 0.1738 | 130.5194
0045 | 2023 | 603.393 | 568.113 | 0.1736 | 131.5594
0045 | 2023 | 603.534 | 568.113 | 0.1734 | 132.5894
0045 | 2023 | 603.534 | 568.113 | 0.1732 | 133.6294
0045 | 2023 | 603.886 | 568.113 | 0.1732 | 134.6694
0045 | 2023 | 603.886 | 568.324 | 0.173 | 135.6894
0045 | 2023 | 604.355 | 568.324 | 0.1728 | 136.7194
0045 | 2023 | 604.355 | 568.723 | 0.1726 | 137.7394
0045 | 2023 | 604.355 | 568.723 | 0.1726 | 138.7794
0045 | 2023 | 604.355 | 569.005 | 0.1726 | 139.8094
0045 | 2023 | 604.989 | 569.005 | 0.1724 | 140.8194
0045 | 2023 | 604.989 | 569.005 | 0.1724 | 141.8494
0045 | 2023 | 604.989 | 569.287 | 0.1722 | 142.8994
0045 | 2023 | 605.2 | 569.287 | 0.1722 | 143.9294
0045 | 2023 | 605.2 | 569.639 | 0.172 | 144.9794
0045 | 2023 | 605.2 | 569.639 | 0.172 | 145.9794
0045 | 2023 | 605.2 | 569.921 | 0.172 | 147.0094
0045 | 2023 | 605.693 | 569.921 | 0.1718 | 148.0594
0045 | 2023 | 605.693 | 570.273 | 0.1718 | 149.0994
0045 | 2023 | 606.116 | 570.273 | 0.1718 | 150.1294
0045 | 2023 | 606.116 | 570.273 | 0.1716 | 151.1394
0045 | 2023 | 606.116 | 570.695 | 0.1716 | 152.1794
0045 | 2023 | 606.256 | 570.695 | 0.1716 | 153.2194
0045 | 2023 | 606.256 | 571.094 | 0.1716 | 154.2394
0045 | 2023 | 606.397 | 571.094 | 0.1714 | 155.2694
0045 | 2023 | 606.397 | 571.446 | 0.1712 | 156.2994
0045 | 2023 | 606.82 | 571.446 | 0.1712 | 157.3394
0045 | 2023 | 606.82 | 571.869 | 0.171 | 158.3694
0045 | 2023 | 607.101 | 571.869 | 0.171 | 159.3994
0045 | 2023 | 607.101 | 572.221 | 0.171 | 160.4494
0045 | 2023 | 607.242 | 572.221 | 0.1708 | 161.4494
0045 | 2023 | 607.242 | 572.643 | 0.1706 | 162.4894
0045 | 2023 | 607.242 | 572.643 | 0.1706 | 163.5194
0045 | 2023 | 608.017 | 572.643 | 0.1704 | 164.5394
0045 | 2023 | 608.017 | 573.066 | 0.1704 | 165.6094
0045 | 2023 | 607.735 | 573.066 | 0.1702 | 166.6294
0045 | 2023 | 607.735 | 573.418 | 0.1702 | 167.6494
0045 | 2023 | 608.04 | 573.418 | 0.1702 | 168.6794
0045 | 2023 | 608.04 | 573.958 | 0.1702 | 169.7194
0045 | 2023 | 608.533 | 573.958 | 0.1702 | 170.7594
0045 | 2023 | 608.533 | 574.451 | 0.1702 | 171.7794
0045 | 2023 | 608.604 | 574.451 | 0.1702 | 172.8094
0045 | 2023 | 608.604 | 574.451 | 0.1702 | 173.8294
0045 | 2023 | 608.604 | 574.732 | 0.1702 | 174.8694
0045 | 2023 | 609.378 | 574.732 | 0.17 | 175.9194
0045 | 2023 | 609.378 | 575.225 | 0.17 | 176.9294
0045 | 2023 | 609.237 | 575.225 | 0.17 | 177.9694
0045 | 2023 | 609.237 | 575.601 | 0.17 | 178.9894
0045 | 2023 | 609.167 | 575.601 | 0.1698 | 180.0194
0045 | 2023 | 609.167 | 575.883 | 0.1698 | 181.0594
0045 | 2023 | 609.801 | 575.883 | 0.17 | 182.0894
0045 | 2023 | 609.801 | 575.883 | 0.17 | 183.1094
0045 | 2023 | 609.801 | 576.235 | 0.17 | 184.1594
0045 | 2023 | 610.083 | 576.235 | 0.1698 | 185.1694
0045 | 2023 | 610.083 | 576.657 | 0.1698 | 186.2294
0045 | 2023 | 610.223 | 576.657 | 0.1698 | 187.2294
0045 | 2023 | 610.223 | 577.15 | 0.1698 | 188.2694
0045 | 2023 | 609.942 | 577.15 | 0.1698 | 189.3094
0045 | 2023 | 609.942 | 577.432 | 0.1698 | 190.3394
0045 | 2023 | 610.294 | 577.432 | 0.1696 | 191.3794
0045 | 2023 | 610.294 | 577.784 | 0.1696 | 192.4194
0045 | 2023 | 610.787 | 577.784 | 0.1696 | 193.4394
0045 | 2023 | 610.787 | 578.206 | 0.1694 | 194.4694
0045 | 2023 | 610.787 | 578.206 | 0.1694 | 195.4994
0045 | 2023 | 610.646 | 578.206 | 0.1694 | 196.5394
0045 | 2023 | 610.646 | 578.559 | 0.1694 | 197.5594
0045 | 2023 | 610.928 | 578.559 | 0.1694 | 198.5994
0045 | 2023 | 610.928 | 578.911 | 0.1692 | 199.6194
0045 | 2023 | 611.632 | 578.911 | 0.1692 | 200.6494
0045 | 2023 | 611.632 | 579.333 | 0.1692 | 201.7094
0045 | 2023 | 611.491 | 579.333 | 0.169 | 202.7294
0045 | 2023 | 611.491 | 579.615 | 0.169 | 203.7694
0045 | 2023 | 611.28 | 579.615 | 0.169 | 204.7894
0045 | 2023 | 611.28 | 579.615 | 0.169 | 205.8194
0045 | 2023 | 611.28 | 579.967 | 0.169 | 206.8694
0045 | 2023 | 611.937 | 579.967 | 0.1688 | 207.8694
0045 | 2023 | 611.937 | 580.319 | 0.1688 | 208.9094
0045 | 2023 | 612.148 | 580.319 | 0.1686 | 209.9494
0045 | 2023 | 612.148 | 580.671 | 0.1686 | 210.9694
0045 | 2023 | 611.796 | 580.671 | 0.1684 | 212.0294
0045 | 2023 | 611.796 | 581.023 | 0.1684 | 213.0294
0045 | 2023 | 612.212 | 581.023 | 0.1684 | 214.0794
0045 | 2023 | 612.212 | 581.023 | 0.1684 | 215.1094
0045 | 2023 | 612.212 | 581.305 | 0.1684 | 216.1394
0045 | 2023 | 612.425 | 581.305 | 0.1684 | 217.1794
0045 | 2023 | 612.425 | 581.54 | 0.1684 | 218.1994
0045 | 2023 | 612.637 | 581.54 | 0.1684 | 219.2294
0045 | 2023 | 612.637 | 581.962 | 0.1682 | 220.2494
0045 | 2023 | 612.566 | 581.962 | 0.1682 | 221.2994
0045 | 2023 | 612.566 | 582.173 | 0.168 | 222.3394
0045 | 2023 | 613.204 | 582.173 | 0.1678 | 223.3394
0045 | 2023 | 613.204 | 582.525 | 0.1678 | 224.3894
0045 | 2023 | 613.275 | 582.525 | 0.1676 | 225.4194
0045 | 2023 | 613.275 | 582.995 | 0.1674 | 226.4494
0045 | 2023 | 613.275 | 582.995 | 0.1674 | 227.5094
0045 | 2023 | 613.346 | 582.995 | 0.1674 | 228.5194
0045 | 2023 | 613.346 | 583.277 | 0.1676 | 229.5294
0045 | 2023 | 613.346 | 583.277 | 0.1676 | 230.5794
0045 | 2023 | 613.346 | 583.488 | 0.1676 | 231.6094
0045 | 2023 | 613.771 | 583.488 | 0.1676 | 232.6394
0045 | 2023 | 613.771 | 583.746 | 0.1676 | 233.6794
0045 | 2023 | 613.842 | 583.746 | 0.1676 | 234.7094
0045 | 2023 | 613.842 | 584.169 | 0.1676 | 235.7494
0045 | 2023 | 614.267 | 584.169 | 0.1676 | 236.7794
0045 | 2023 | 614.267 | 584.38 | 0.1674 | 237.8194
0045 | 2023 | 614.267 | 584.38 | 0.1674 | 238.8494
0045 | 2023 | 613.771 | 584.38 | 0.1674 | 239.8694
0045 | 2023 | 613.771 | 584.661 | 0.1674 | 240.9194
0045 | 2023 | 614.196 | 584.661 | 0.1672 | 241.9294
0045 | 2023 | 614.196 | 585.084 | 0.1672 | 242.9894
0045 | 2023 | 614.267 | 585.084 | 0.1672 | 244.0094
0045 | 2023 | 614.267 | 585.225 | 0.1672 | 245.0294
0045 | 2023 | 614.48 | 585.225 | 0.1672 | 246.0694
0045 | 2023 | 614.48 | 585.507 | 0.167 | 247.0994
0045 | 2023 | 613.913 | 585.507 | 0.167 | 248.1494
0045 | 2023 | 613.913 | 585.507 | 0.167 | 249.1694
0045 | 2023 | 613.913 | 585.835 | 0.167 | 250.1794
0045 | 2023 | 614.409 | 585.835 | 0.167 | 251.2294
0045 | 2023 | 614.409 | 586.187 | 0.167 | 252.2594
0045 | 2023 | 615.046 | 586.187 | 0.1668 | 253.3194
0045 | 2023 | 615.046 | 586.398 | 0.1668 | 254.3194
0045 | 2023 | 614.787 | 586.398 | 0.1668 | 255.3494
0045 | 2023 | 614.787 | 586.68 | 0.1666 | 256.3794
0045 | 2023 | 614.999 | 586.68 | 0.1666 | 257.4194
0045 | 2023 | 614.999 | 586.915 | 0.1666 | 258.4594
0045 | 2023 | 615.708 | 586.915 | 0.1666 | 259.4794
0045 | 2023 | 615.708 | 587.126 | 0.1666 | 260.4894
0045 | 2023 | 615.708 | 587.126 | 0.1666 | 261.5394
0045 | 2023 | 615.92 | 587.126 | 0.1666 | 262.5794
0045 | 2023 | 615.92 | 587.056 | 0.202 | 263.6194
0045 | 2023 | 618.4 | 587.056 | 0.1862 | 264.6994
0045 | 2023 | 618.4 | 587.596 | 0.175 | 265.7194
0045 | 2023 | 620.101 | 587.596 | 0.1726 | 266.7394
0045 | 2023 | 620.101 | 587.596 | 0.1726 | 267.7194
0045 | 2023 | 620.101 | 587.807 | 0.1716 | 268.7794
0045 | 2023 | 620.809 | 587.807 | 0.1712 | 269.7894
0045 | 2023 | 620.809 | 587.948 | 0.1702 | 270.8194
0045 | 2023 | 621.093 | 587.948 | 0.1698 | 271.8494
0045 | 2023 | 621.093 | 588.229 | 0.1694 | 272.8794
0045 | 2023 | 621.801 | 588.229 | 0.1692 | 273.9294
0045 | 2023 | 621.801 | 588.394 | 0.169 | 274.9394
0045 | 2023 | 621.731 | 588.394 | 0.169 | 275.9794
0045 | 2023 | 621.731 | 588.394 | 0.169 | 277.0094
0045 | 2023 | 621.731 | 588.394 | 0.169 | 278.0494
0045 | 2023 | 622.227 | 588.394 | 0.169 | 279.0794
0045 | 2023 | 622.227 | 588.675 | 0.169 | 280.0994
0045 | 2023 | 622.156 | 588.675 | 0.169 | 281.1394
0045 | 2023 | 622.156 | 588.91 | 0.169 | 282.1594
0045 | 2023 | 622.368 | 588.91 | 0.1692 | 283.1994
0045 | 2023 | 622.368 | 589.192 | 0.1692 | 284.2494
0045 | 2023 | 622.368 | 589.192 | 0.1692 | 285.2494
0045 | 2023 | 622.368 | 589.403 | 0.1692 | 286.2894
0045 | 2023 | 622.652 | 589.403 | 0.1692 | 287.3394
0045 | 2023 | 622.652 | 589.755 | 0.1692 | 288.3594
0045 | 2023 | 623.006 | 589.755 | 0.1692 | 289.5094
0045 | 2023 | 623.006 | 589.755 | 0.1692 | 290.4894
0045 | 2023 | 623.502 | 589.966 | 0.1692 | 291.5294
0045 | 2023 | 623.502 | 589.966 | 0.1692 | 292.5194
0045 | 2023 | 623.502 | 590.107 | 0.1692 | 293.5594
0045 | 2023 | 623.502 | 590.107 | 0.1692 | 294.5994
0045 | 2023 | 623.502 | 590.318 | 0.1692 | 295.5894
0045 | 2023 | 623.573 | 590.318 | 0.1692 | 296.6194
0045 | 2023 | 623.573 | 590.717 | 0.1692 | 297.6494
0045 | 2023 | 623.714 | 590.717 | 0.1692 | 298.6894
0045 | 2023 | 623.714 | 590.717 | 0.1692 | 299.7394
0045 | 2023 | 623.714 | 591.07 | 0.1692 | 300.7594
0045 | 2023 | 624.352 | 591.07 | 0.1692 | 301.7894
0045 | 2023 | 624.352 | 591.14 | 0.1692 | 302.7994
0045 | 2023 | 624.352 | 591.14 | 0.1692 | 303.8394
0045 | 2023 | 624.352 | 591.422 | 0.1692 | 304.8794
0045 | 2023 | 624.423 | 591.422 | 0.1692 | 305.8994
0045 | 2023 | 624.423 | 591.774 | 0.1692 | 306.9494
0045 | 2023 | 624.777 | 591.774 | 0.1692 | 307.9794
0045 | 2023 | 624.777 | 591.915 | 0.1692 | 309.0094
0045 | 2023 | 624.848 | 591.915 | 0.1692 | 310.0594
0045 | 2023 | 624.848 | 591.915 | 0.1692 | 311.0594
0045 | 2023 | 624.848 | 592.126 | 0.1692 | 312.0794
0045 | 2023 | 624.943 | 592.126 | 0.1692 | 313.1294
0045 | 2023 | 624.943 | 592.29 | 0.1692 | 314.1494
0045 | 2023 | 625.155 | 592.29 | 0.1692 | 315.2094
0045 | 2023 | 625.155 | 592.642 | 0.1692 | 316.2294
0045 | 2023 | 625.439 | 592.642 | 0.1692 | 317.2494
0045 | 2023 | 625.439 | 592.783 | 0.1692 | 318.2794
0045 | 2023 | 625.793 | 592.783 | 0.1692 | 319.3194
0045 | 2023 | 625.793 | 592.994 | 0.1688 | 320.3694
0045 | 2023 | 625.793 | 592.994 | 0.1686 | 321.3794
0045 | 2023 | 626.218 | 592.994 | 0.1686 | 322.4494
0045 | 2023 | 626.218 | 593.37 | 0.1688 | 323.4894
0045 | 2023 | 626.572 | 593.37 | 0.1696 | 324.5094
0045 | 2023 | 626.572 | 593.511 | 0.17 | 325.5594
0045 | 2023 | 625.864 | 593.511 | 0.1704 | 326.5794
0045 | 2023 | 625.864 | 593.722 | 0.171 | 327.5994
0045 | 2023 | 626.431 | 593.722 | 0.1712 | 328.6294
0045 | 2023 | 626.431 | 593.933 | 0.1714 | 329.6594
0045 | 2023 | 626.643 | 593.933 | 0.1716 | 330.7094
0045 | 2023 | 626.643 | 593.933 | 0.172 | 331.7294
0045 | 2023 | 626.643 | 594.144 | 0.1724 | 332.7594
0045 | 2023 | 626.714 | 594.144 | 0.1728 | 333.7894
0045 | 2023 | 626.714 | 594.356 | 0.1734 | 334.8194
0045 | 2023 | 626.738 | 594.356 | 0.174 | 335.8594
0045 | 2023 | 626.738 | 594.637 | 0.1744 | 336.8794
0045 | 2023 | 626.95 | 594.637 | 0.1756 | 337.9094
0045 | 2023 | 626.95 | 594.896 | 0.1766 | 338.9294
0045 | 2023 | 627.092 | 594.896 | 0.1782 | 339.9794
0045 | 2023 | 627.092 | 594.966 | 0.184 | 341.0194
0045 | 2023 | 627.092 | 594.966 | 0.1906 | 342.0994
0045 | 2023 | 626.313 | 594.966 | 0.185 | 343.1394
0045 | 2023 | 626.313 | 595.318 | 0.1942 | 344.1594
0045 | 2023 | 622.534 | 595.318 | 0.1978 | 345.1694
0045 | 2023 | 622.534 | 595.13 | 0.195 | 346.1894
0045 | 2023 | 619.345 | 595.13 | 0.1942 | 347.2194
0045 | 2023 | 619.345 | 594.919 | 0.1944 | 348.2394
0045 | 2023 | 618.282 | 594.919 | 0.1946 | 349.2694
0045 | 2023 | 618.282 | 594.497 | 0.1956 | 350.2794
0045 | 2023 | 618.141 | 594.497 | 0.1962 | 351.3394
0045 | 2023 | 618.141 | 594.144 | 0.197 | 352.3694
0045 | 2023 | 618.141 | 594.144 | 0.1984 | 353.3894
0045 | 2023 | 618.282 | 594.144 | 0.199 | 354.3994
0045 | 2023 | 618.282 | 593.91 | 0.2004 | 355.4494
0045 | 2023 | 618.707 | 593.91 | 0.2012 | 356.4794
0045 | 2023 | 618.707 | 593.558 | 0.2024 | 357.5094
0045 | 2023 | 618.778 | 593.558 | 0.2032 | 358.5294
0045 | 2023 | 618.778 | 593.206 | 0.2038 | 359.5794
0045 | 2023 | 619.156 | 593.206 | 0.2048 | 360.5994
0045 | 2023 | 619.156 | 592.994 | 0.2054 | 361.6294
0045 | 2023 | 619.369 | 592.994 | 0.2066 | 362.6694
0045 | 2023 | 619.369 | 592.994 | 0.207 | 363.6994
0045 | 2023 | 619.51 | 592.854 | 0.208 | 364.7394
0045 | 2023 | 619.51 | 592.854 | 0.2088 | 365.7594
0045 | 2023 | 619.51 | 592.642 | 0.2094 | 366.7994
0045 | 2023 | 619.534 | 592.642 | 0.2096 | 367.8094
0045 | 2023 | 619.534 | 592.572 | 0.2104 | 368.8494
0045 | 2023 | 619.747 | 592.572 | 0.211 | 369.8794
0045 | 2023 | 619.747 | 592.384 | 0.2116 | 370.8994
0045 | 2023 | 619.888 | 592.384 | 0.212 | 371.9494
0045 | 2023 | 619.888 | 592.243 | 0.2126 | 372.9694
0045 | 2023 | 620.03 | 592.243 | 0.213 | 374.0094
0045 | 2023 | 620.03 | 592.243 | 0.2132 | 375.0294
0045 | 2023 | 620.03 | 592.102 | 0.2138 | 376.0794
0045 | 2023 | 620.077 | 592.102 | 0.214 | 377.1094
0045 | 2023 | 620.077 | 592.102 | 0.2146 | 378.1294
0045 | 2023 | 620.29 | 592.102 | 0.2148 | 379.1594
0045 | 2023 | 620.29 | 592.173 | 0.215 | 380.1994
0045 | 2023 | 620.219 | 592.173 | 0.2158 | 381.2394
0045 | 2023 | 620.219 | 592.102 | 0.216 | 382.2694
0045 | 2023 | 620.243 | 592.102 | 0.2162 | 383.2894
0045 | 2023 | 620.243 | 591.962 | 0.2164 | 384.3294
0045 | 2023 | 620.243 | 591.962 | 0.2166 | 385.3594
0045 | 2023 | 620.384 | 591.962 | 0.217 | 386.3894
0045 | 2023 | 620.384 | 592.055 | 0.2172 | 387.4194
0045 | 2023 | 620.384 | 592.055 | 0.2174 | 388.4294
0045 | 2023 | 620.384 | 591.915 | 0.2176 | 389.4794
0045 | 2023 | 620.455 | 591.915 | 0.2178 | 390.5094
0045 | 2023 | 620.455 | 591.915 | 0.218 | 391.5494
0045 | 2023 | 620.597 | 591.915 | 0.2182 | 392.5694
0045 | 2023 | 620.597 | 591.891 | 0.2184 | 393.5894
0045 | 2023 | 620.739 | 591.891 | 0.2184 | 394.6394
0045 | 2023 | 620.739 | 591.962 | 0.2186 | 395.6694
0045 | 2023 | 620.597 | 591.962 | 0.2188 | 396.7094
0045 | 2023 | 620.597 | 591.962 | 0.2188 | 397.7094
0045 | 2023 | 620.597 | 591.962 | 0.219 | 398.7594
0045 | 2023 | 620.644 | 591.962 | 0.2192 | 399.7894
0045 | 2023 | 620.644 | 591.891 | 0.2194 | 400.7994
0045 | 2023 | 620.644 | 591.891 | 0.2194 | 401.8494
0045 | 2023 | 620.644 | 592.055 | 0.2196 | 402.8694
0045 | 2023 | 620.715 | 592.055 | 0.2196 | 403.9194
0045 | 2023 | 620.715 | 591.985 | 0.2198 | 404.9394
0045 | 2023 | 620.715 | 591.985 | 0.2198 | 405.9794
0045 | 2023 | 620.715 | 591.985 | 0.2198 | 407.0094
0045 | 2023 | 620.715 | 591.844 | 0.22 | 408.0394
0045 | 2023 | 620.809 | 591.844 | 0.22 | 409.0694
0045 | 2023 | 620.809 | 591.985 | 0.22 | 410.1094
0045 | 2023 | 620.809 | 591.985 | 0.2202 | 411.1394
0045 | 2023 | 620.809 | 592.126 | 0.2202 | 412.1694
0045 | 2023 | 620.88 | 592.126 | 0.2202 | 413.1994
0045 | 2023 | 620.88 | 592.055 | 0.2202 | 414.2094
0045 | 2023 | 620.809 | 592.055 | 0.2204 | 415.2594
0045 | 2023 | 620.809 | 592.055 | 0.2204 | 416.2994
0045 | 2023 | 620.809 | 592.055 | 0.2204 | 417.3394
0045 | 2023 | 620.88 | 592.173 | 0.2204 | 418.3494
0045 | 2023 | 620.88 | 592.173 | 0.2204 | 419.3694
0045 | 2023 | 620.88 | 592.173 | 0.2206 | 420.4194
0045 | 2023 | 620.88 | 592.173 | 0.2206 | 421.4494
0045 | 2023 | 620.88 | 592.173 | 0.2206 | 422.4994
0045 | 2023 | 620.88 | 592.173 | 0.2206 | 423.5194
0045 | 2023 | 621.022 | 592.173 | 0.2206 | 424.5294
0045 | 2023 | 621.022 | 592.22 | 0.2208 | 425.5794
0045 | 2023 | 620.951 | 592.22 | 0.2208 | 426.6094
0045 | 2023 | 620.951 | 592.29 | 0.2208 | 427.6394
0045 | 2023 | 621.022 | 592.29 | 0.2208 | 428.6694
0045 | 2023 | 621.022 | 592.29 | 0.2208 | 429.6894
0045 | 2023 | 621.022 | 592.361 | 0.2206 | 430.7194
0045 | 2023 | 621.022 | 592.361 | 0.2206 | 431.7494
0045 | 2023 | 621.022 | 592.431 | 0.2204 | 432.8094
0045 | 2023 | 621.093 | 592.431 | 0.2204 | 433.8094
0045 | 2023 | 621.093 | 592.525 | 0.2202 | 434.8594
0045 | 2023 | 621.235 | 592.525 | 0.2202 | 435.9094
0045 | 2023 | 621.235 | 592.454 | 0.2202 | 436.9194
0045 | 2023 | 621.164 | 592.454 | 0.2202 | 437.9794
0045 | 2023 | 621.164 | 592.454 | 0.2202 | 438.9794
0045 | 2023 | 621.164 | 592.454 | 0.2202 | 440.0194
0045 | 2023 | 621.329 | 592.454 | 0.2202 | 441.0394
0045 | 2023 | 621.329 | 592.525 | 0.2202 | 442.0894
0045 | 2023 | 621.258 | 592.525 | 0.2202 | 443.1494
0045 | 2023 | 621.258 | 592.595 | 0.2202 | 444.1694
0045 | 2023 | 621.258 | 592.595 | 0.2202 | 445.1894
0045 | 2023 | 621.258 | 592.595 | 0.2202 | 446.2294
0045 | 2023 | 621.282 | 592.595 | 0.2202 | 447.2594
0045 | 2023 | 621.282 | 592.736 | 0.22 | 448.2994
0045 | 2023 | 621.565 | 592.736 | 0.22 | 449.3194
0045 | 2023 | 621.565 | 592.713 | 0.22 | 450.3594
0045 | 2023 | 621.565 | 592.713 | 0.2196 | 451.3894
0045 | 2023 | 621.99 | 592.713 | 0.2188 | 452.4194
0045 | 2023 | 621.99 | 592.783 | 0.2186 | 453.4694
0045 | 2023 | 621.99 | 592.783 | 0.2184 | 454.4694
0045 | 2023 | 621.99 | 592.642 | 0.2182 | 455.5094
0045 | 2023 | 622.156 | 592.642 | 0.2182 | 456.5194
0045 | 2023 | 622.156 | 592.807 | 0.2182 | 457.5694
0045 | 2023 | 622.227 | 592.807 | 0.2182 | 458.6194
0045 | 2023 | 622.227 | 592.807 | 0.2182 | 459.6394
0045 | 2023 | 622.297 | 592.807 | 0.2182 | 460.6594
0045 | 2023 | 622.297 | 592.807 | 0.2182 | 461.6794
0045 | 2023 | 622.297 | 592.736 | 0.2182 | 462.7294
0045 | 2023 | 622.321 | 592.736 | 0.2182 | 463.7794
0045 | 2023 | 622.321 | 592.807 | 0.2182 | 464.7794
0045 | 2023 | 622.392 | 592.807 | 0.2182 | 465.8094
0045 | 2023 | 622.392 | 592.994 | 0.2182 | 466.8394
0045 | 2023 | 622.534 | 592.994 | 0.2182 | 467.8894