## Sheet1
NREL ID | Fiscal Year | Temperature of flow below biomass(C) | Internal Temeprature(C) | Mass (g,Normalized) | Time from start(s) | SubjectID
0046 | 2023 | 491.502 | 46.68 | 1.001437 | 0.8820876
0046 | 2023 | 491.502 | 47.682 | 1.000953 | 1.912088
0046 | 2023 | 491.502 | 47.682 | 1.002671 | 2.952087
0046 | 2023 | 557.41 | 47.682 | 0.9969187 | 3.992088
0046 | 2023 | 557.41 | 51.377 | 0.9963024 | 5.012087
0046 | 2023 | 570.085 | 51.377 | 0.9954807 | 6.032088
0046 | 2023 | 570.085 | 60.579 | 0.994659 | 7.082088
0046 | 2023 | 573.395 | 60.579 | 0.9938373 | 8.122087
0046 | 2023 | 573.395 | 72.51 | 0.9911668 | 9.142088
0046 | 2023 | 575.155 | 72.51 | 0.9895234 | 10.18209
0046 | 2023 | 575.155 | 86.494 | 0.9880855 | 11.22209
0046 | 2023 | 576.141 | 86.494 | 0.9817173 | 12.24209
0046 | 2023 | 576.141 | 86.494 | 0.9798685 | 13.26209
0046 | 2023 | 576.141 | 100.188 | 0.9774035 | 14.32209
0046 | 2023 | 576.376 | 100.188 | 0.9724733 | 15.33209
0046 | 2023 | 576.376 | 112.143 | 0.9704191 | 16.36209
0046 | 2023 | 577.573 | 112.143 | 0.9648726 | 17.40209
0046 | 2023 | 577.573 | 118.935 | 0.9613804 | 18.42209
0046 | 2023 | 578.629 | 118.935 | 0.9552177 | 19.48209
0046 | 2023 | 578.629 | 120.625 | 0.9525472 | 20.48209
0046 | 2023 | 578.84 | 120.625 | 0.9488496 | 21.52209
0046 | 2023 | 578.84 | 120.625 | 0.9420707 | 22.56209
0046 | 2023 | 579.591 | 121.875 | 0.9379622 | 23.58209
0046 | 2023 | 579.591 | 121.875 | 0.9307724 | 24.63209
0046 | 2023 | 579.591 | 124.007 | 0.927691 | 25.65209
0046 | 2023 | 580.296 | 124.007 | 0.9200904 | 26.66209
0046 | 2023 | 580.296 | 127.608 | 0.9155711 | 27.71209
0046 | 2023 | 580.436 | 127.608 | 0.9122843 | 28.74209
0046 | 2023 | 580.436 | 133.341 | 0.9040674 | 29.78209
0046 | 2023 | 581.446 | 133.341 | 0.895645 | 30.79209
0046 | 2023 | 581.446 | 141.833 | 0.8905094 | 31.83209
0046 | 2023 | 582.572 | 141.833 | 0.8814708 | 32.87209
0046 | 2023 | 582.572 | 154.245 | 0.8638044 | 33.91209
0046 | 2023 | 582.572 | 154.245 | 0.847576 | 34.96209
0046 | 2023 | 582.854 | 154.245 | 0.8416187 | 35.98209
0046 | 2023 | 582.854 | 170.743 | 0.836894 | 37.00209
0046 | 2023 | 583.488 | 170.743 | 0.8251849 | 38.02209
0046 | 2023 | 583.488 | 192.204 | 0.8179951 | 39.06209
0046 | 2023 | 584.309 | 192.204 | 0.8038209 | 40.10209
0046 | 2023 | 584.309 | 212.39 | 0.7966311 | 41.12209
0046 | 2023 | 585.225 | 212.39 | 0.7810189 | 42.16209
0046 | 2023 | 585.225 | 231.551 | 0.7738291 | 43.16209
0046 | 2023 | 585.788 | 231.551 | 0.7652013 | 44.22209
0046 | 2023 | 585.788 | 231.551 | 0.7497946 | 45.26209
0046 | 2023 | 585.788 | 248.895 | 0.7337716 | 46.29209
0046 | 2023 | 586.305 | 248.895 | 0.7263763 | 47.32209
0046 | 2023 | 586.305 | 264.499 | 0.7089154 | 48.36209
0046 | 2023 | 586.797 | 264.499 | 0.6992605 | 49.37209
0046 | 2023 | 586.797 | 279.006 | 0.6801561 | 50.44209
0046 | 2023 | 587.995 | 279.006 | 0.6725555 | 51.45209
0046 | 2023 | 587.995 | 292.798 | 0.6610518 | 52.48209
0046 | 2023 | 588.417 | 292.798 | 0.641742 | 53.53209
0046 | 2023 | 588.417 | 292.798 | 0.6335251 | 54.54209
0046 | 2023 | 588.957 | 307.839 | 0.6133936 | 55.60209
0046 | 2023 | 588.957 | 307.839 | 0.601479 | 56.59209
0046 | 2023 | 588.957 | 321.29 | 0.5811422 | 57.63209
0046 | 2023 | 589.38 | 321.29 | 0.5690222 | 58.68209
0046 | 2023 | 589.38 | 334.353 | 0.5603944 | 59.71209
0046 | 2023 | 590.365 | 334.353 | 0.5386196 | 60.74209
0046 | 2023 | 590.365 | 346.821 | 0.5264996 | 61.77209
0046 | 2023 | 590.929 | 346.821 | 0.5055464 | 62.79209
0046 | 2023 | 590.929 | 358.5 | 0.4963024 | 63.80209
0046 | 2023 | 591.351 | 358.5 | 0.4753492 | 64.84209
0046 | 2023 | 591.351 | 368.986 | 0.4554232 | 65.89209
0046 | 2023 | 591.351 | 368.986 | 0.4437141 | 66.92209
0046 | 2023 | 591.563 | 368.986 | 0.4246097 | 67.96209
0046 | 2023 | 591.563 | 377.951 | 0.4163928 | 69.00209
0046 | 2023 | 591.774 | 377.951 | 0.4059162 | 69.99209
0046 | 2023 | 591.774 | 386.269 | 0.3874281 | 71.06209
0046 | 2023 | 592.548 | 386.269 | 0.3802383 | 72.08209
0046 | 2023 | 592.548 | 392.573 | 0.3633936 | 73.10209
0046 | 2023 | 593.112 | 392.573 | 0.3541495 | 74.14209
0046 | 2023 | 593.112 | 397.194 | 0.3387428 | 75.16209
0046 | 2023 | 593.745 | 397.194 | 0.3325801 | 76.20209
0046 | 2023 | 593.745 | 397.194 | 0.3245686 | 77.23209
0046 | 2023 | 593.745 | 400.18 | 0.3110107 | 78.27209
0046 | 2023 | 594.332 | 400.18 | 0.3040263 | 79.27209
0046 | 2023 | 594.332 | 402.171 | 0.2914955 | 80.33209
0046 | 2023 | 594.966 | 402.171 | 0.2806081 | 81.36209
0046 | 2023 | 594.966 | 403.972 | 0.2760887 | 82.39209
0046 | 2023 | 595.459 | 403.972 | 0.2664339 | 83.41209
0046 | 2023 | 595.459 | 406.602 | 0.2617091 | 84.44209
0046 | 2023 | 595.6 | 406.602 | 0.2576007 | 85.48209
0046 | 2023 | 595.6 | 406.602 | 0.2493837 | 86.52209
0046 | 2023 | 596.398 | 411.507 | 0.2454807 | 87.53209
0046 | 2023 | 596.398 | 411.507 | 0.2380855 | 88.55209
0046 | 2023 | 596.398 | 419.612 | 0.2356204 | 89.62209
0046 | 2023 | 596.609 | 419.612 | 0.2290468 | 90.63209
0046 | 2023 | 596.609 | 434.825 | 0.2255546 | 91.68209
0046 | 2023 | 597.384 | 434.825 | 0.223295 | 92.67209
0046 | 2023 | 597.384 | 472.672 | 0.2187757 | 93.71209
0046 | 2023 | 597.924 | 472.672 | 0.2163106 | 94.78209
0046 | 2023 | 597.924 | 545.039 | 0.212613 | 95.76209
0046 | 2023 | 598.346 | 545.039 | 0.2060394 | 96.83209
0046 | 2023 | 598.346 | 562.104 | 0.2031635 | 97.85209
0046 | 2023 | 598.346 | 562.104 | 0.2023418 | 98.86209
0046 | 2023 | 598.557 | 562.104 | 0.2000822 | 99.90209
0046 | 2023 | 598.557 | 567.878 | 0.1994659 | 100.9221
0046 | 2023 | 598.769 | 567.878 | 0.1992605 | 102.0121
0046 | 2023 | 598.769 | 569.639 | 0.1988496 | 103.0021
0046 | 2023 | 599.379 | 569.639 | 0.1980279 | 104.0221
0046 | 2023 | 599.379 | 570.179 | 0.1974117 | 105.0621
0046 | 2023 | 599.731 | 570.179 | 0.1963846 | 106.1021
0046 | 2023 | 599.731 | 570.531 | 0.1959737 | 107.1521
0046 | 2023 | 600.294 | 570.531 | 0.1949466 | 108.1721
0046 | 2023 | 600.294 | 570.531 | 0.1945357 | 109.1821
0046 | 2023 | 600.294 | 570.672 | 0.1941249 | 110.2321
0046 | 2023 | 600.576 | 570.672 | 0.1935086 | 111.2721
0046 | 2023 | 600.576 | 570.813 | 0.1933032 | 112.3221
0046 | 2023 | 600.787 | 570.813 | 0.1926869 | 113.3321
0046 | 2023 | 600.787 | 571.047 | 0.1924815 | 114.3621
0046 | 2023 | 601.139 | 571.047 | 0.1918652 | 115.4121
0046 | 2023 | 601.139 | 570.977 | 0.1914544 | 116.4121
0046 | 2023 | 601.421 | 570.977 | 0.191249 | 117.4721
0046 | 2023 | 601.421 | 570.977 | 0.1910435 | 118.4621
0046 | 2023 | 601.421 | 571.047 | 0.1908381 | 119.5121
0046 | 2023 | 601.984 | 571.047 | 0.1906327 | 120.5321
0046 | 2023 | 601.984 | 571.235 | 0.1904273 | 121.5621
0046 | 2023 | 602.266 | 571.235 | 0.1902219 | 122.6121
0046 | 2023 | 602.266 | 571.305 | 0.189811 | 123.6221
0046 | 2023 | 602.477 | 571.305 | 0.189811 | 124.6721
0046 | 2023 | 602.477 | 571.446 | 0.1896056 | 125.6921
0046 | 2023 | 602.9 | 571.446 | 0.1894002 | 126.7221
0046 | 2023 | 602.9 | 571.587 | 0.1894002 | 127.7621
0046 | 2023 | 602.97 | 571.587 | 0.1889893 | 128.7821
0046 | 2023 | 602.97 | 571.822 | 0.1889893 | 129.8021
0046 | 2023 | 602.97 | 571.822 | 0.1887839 | 130.8621
0046 | 2023 | 603.815 | 571.822 | 0.1887839 | 131.8621
0046 | 2023 | 603.815 | 571.963 | 0.1885785 | 132.9321
0046 | 2023 | 603.815 | 571.963 | 0.188373 | 133.9421
0046 | 2023 | 603.815 | 572.174 | 0.188373 | 134.9621
0046 | 2023 | 604.097 | 572.174 | 0.188373 | 136.0021
0046 | 2023 | 604.097 | 572.549 | 0.1879622 | 137.0221
0046 | 2023 | 604.519 | 572.549 | 0.1879622 | 138.0921
0046 | 2023 | 604.519 | 572.831 | 0.1877568 | 139.0821
0046 | 2023 | 604.238 | 572.831 | 0.1875514 | 140.1321
0046 | 2023 | 604.238 | 572.831 | 0.1875514 | 141.1421
0046 | 2023 | 604.238 | 573.183 | 0.1875514 | 142.1921
0046 | 2023 | 604.895 | 573.183 | 0.1873459 | 143.2421
0046 | 2023 | 604.895 | 573.535 | 0.1871405 | 144.2521
0046 | 2023 | 605.177 | 573.535 | 0.1871405 | 145.2921
0046 | 2023 | 605.177 | 573.887 | 0.1871405 | 146.3021
0046 | 2023 | 605.74 | 573.887 | 0.1871405 | 147.3621
0046 | 2023 | 605.74 | 574.169 | 0.1869351 | 148.3921
0046 | 2023 | 605.81 | 574.169 | 0.1867297 | 149.4221
0046 | 2023 | 605.81 | 574.169 | 0.1867297 | 150.4321
0046 | 2023 | 605.81 | 574.662 | 0.1867297 | 151.4821
0046 | 2023 | 606.069 | 574.662 | 0.1865242 | 152.5021
0046 | 2023 | 606.069 | 575.061 | 0.1865242 | 153.5621
0046 | 2023 | 606.21 | 575.061 | 0.1865242 | 154.5521
0046 | 2023 | 606.21 | 575.484 | 0.1865242 | 155.5921
0046 | 2023 | 606.491 | 575.484 | 0.1863188 | 156.6221
0046 | 2023 | 606.491 | 575.765 | 0.1863188 | 157.6521
0046 | 2023 | 606.773 | 575.765 | 0.1861134 | 158.7221
0046 | 2023 | 606.773 | 576.117 | 0.1861134 | 159.7221
0046 | 2023 | 606.773 | 576.117 | 0.185908 | 160.7621
0046 | 2023 | 607.055 | 576.563 | 0.1857025 | 161.7821
0046 | 2023 | 607.055 | 576.563 | 0.1857025 | 162.8221
0046 | 2023 | 607.618 | 576.563 | 0.1857025 | 163.8421
0046 | 2023 | 607.618 | 576.986 | 0.1854971 | 164.8921
0046 | 2023 | 608.111 | 576.986 | 0.1854971 | 165.9021
0046 | 2023 | 608.111 | 577.479 | 0.1854971 | 166.9221
0046 | 2023 | 607.97 | 577.479 | 0.1852917 | 167.9521
0046 | 2023 | 607.97 | 577.854 | 0.1852917 | 169.0221
0046 | 2023 | 608.392 | 577.854 | 0.1852917 | 170.0321
0046 | 2023 | 608.392 | 578.347 | 0.1852917 | 171.0521
0046 | 2023 | 608.392 | 578.347 | 0.1850863 | 172.1021
0046 | 2023 | 608.392 | 578.347 | 0.1850863 | 173.1321
0046 | 2023 | 608.392 | 578.629 | 0.1850863 | 174.1721
0046 | 2023 | 608.698 | 578.629 | 0.1850863 | 175.1921
0046 | 2023 | 608.698 | 579.052 | 0.1850863 | 176.2121
0046 | 2023 | 608.698 | 579.052 | 0.1850863 | 177.2621
0046 | 2023 | 608.698 | 579.451 | 0.1848809 | 178.3021
0046 | 2023 | 609.12 | 579.451 | 0.1848809 | 179.3521
0046 | 2023 | 609.12 | 579.803 | 0.1848809 | 180.3521
0046 | 2023 | 609.331 | 579.803 | 0.1848809 | 181.3921
0046 | 2023 | 609.331 | 579.803 | 0.1846754 | 182.4121
0046 | 2023 | 609.331 | 580.225 | 0.1846754 | 183.4221
0046 | 2023 | 609.308 | 580.225 | 0.1846754 | 184.5121
0046 | 2023 | 609.308 | 580.53 | 0.18447 | 185.5321
0046 | 2023 | 609.308 | 580.53 | 0.18447 | 186.5321
0046 | 2023 | 609.308 | 580.882 | 0.1846754 | 187.5621
0046 | 2023 | 609.59 | 580.882 | 0.1846754 | 188.5921
0046 | 2023 | 609.59 | 581.234 | 0.1846754 | 189.6421
0046 | 2023 | 610.083 | 581.234 | 0.18447 | 190.6521
0046 | 2023 | 610.083 | 581.587 | 0.18447 | 191.7021
0046 | 2023 | 610.153 | 581.587 | 0.1842646 | 192.7221
0046 | 2023 | 610.153 | 581.868 | 0.1842646 | 193.7421
0046 | 2023 | 610.153 | 581.868 | 0.1842646 | 194.7921
0046 | 2023 | 610.294 | 581.868 | 0.1842646 | 195.8121
0046 | 2023 | 610.294 | 582.22 | 0.1842646 | 196.8321
0046 | 2023 | 610.223 | 582.22 | 0.1842646 | 197.8821
0046 | 2023 | 610.223 | 582.572 | 0.1842646 | 198.9021
0046 | 2023 | 610.928 | 582.572 | 0.1842646 | 199.9621
0046 | 2023 | 610.928 | 582.948 | 0.1840592 | 200.9921
0046 | 2023 | 610.716 | 582.948 | 0.1840592 | 202.0121
0046 | 2023 | 610.716 | 583.37 | 0.1838537 | 203.0521
0046 | 2023 | 611.068 | 583.37 | 0.1838537 | 204.0921
0046 | 2023 | 611.068 | 583.37 | 0.1838537 | 205.1321
0046 | 2023 | 611.068 | 583.582 | 0.1838537 | 206.1621
0046 | 2023 | 610.881 | 583.582 | 0.1838537 | 207.1821
0046 | 2023 | 610.881 | 583.934 | 0.1838537 | 208.2321
0046 | 2023 | 611.444 | 583.934 | 0.1838537 | 209.2521
0046 | 2023 | 611.444 | 584.145 | 0.1838537 | 210.2721
0046 | 2023 | 611.796 | 584.145 | 0.1836483 | 211.3021
0046 | 2023 | 611.796 | 584.497 | 0.1836483 | 212.3521
0046 | 2023 | 611.796 | 584.497 | 0.1834429 | 213.3921
0046 | 2023 | 611.796 | 584.497 | 0.1834429 | 214.4021
0046 | 2023 | 611.796 | 584.92 | 0.1834429 | 215.4421
0046 | 2023 | 612.054 | 584.92 | 0.1834429 | 216.4821
0046 | 2023 | 612.054 | 585.178 | 0.1832375 | 217.5021
0046 | 2023 | 611.843 | 585.178 | 0.1832375 | 218.5321
0046 | 2023 | 611.843 | 585.6 | 0.1832375 | 219.5721
0046 | 2023 | 612.054 | 585.6 | 0.1832375 | 220.6221
0046 | 2023 | 612.054 | 585.812 | 0.1832375 | 221.6321
0046 | 2023 | 612.189 | 585.812 | 0.1832375 | 222.6721
0046 | 2023 | 612.189 | 586.164 | 0.1832375 | 223.6721
0046 | 2023 | 612.189 | 586.164 | 0.1832375 | 224.7221
0046 | 2023 | 612.189 | 586.398 | 0.1832375 | 225.7521
0046 | 2023 | 612.189 | 586.398 | 0.1832375 | 226.7721
0046 | 2023 | 612.614 | 586.398 | 0.183032 | 227.8021
0046 | 2023 | 612.614 | 586.68 | 0.183032 | 228.8321
0046 | 2023 | 613.11 | 586.68 | 0.183032 | 229.8621
0046 | 2023 | 613.11 | 587.032 | 0.183032 | 230.9121
0046 | 2023 | 612.614 | 587.032 | 0.1828266 | 231.9321
0046 | 2023 | 612.614 | 587.29 | 0.1828266 | 232.9521
0046 | 2023 | 613.181 | 587.29 | 0.1828266 | 234.0021
0046 | 2023 | 613.181 | 587.572 | 0.1828266 | 235.0221
0046 | 2023 | 612.826 | 587.572 | 0.1828266 | 236.0621
0046 | 2023 | 612.826 | 587.572 | 0.1828266 | 237.0621
0046 | 2023 | 612.826 | 587.854 | 0.1828266 | 238.1221
0046 | 2023 | 613.558 | 587.854 | 0.1828266 | 239.1421
0046 | 2023 | 613.558 | 588.065 | 0.1828266 | 240.1621
0046 | 2023 | 613.488 | 588.065 | 0.1828266 | 241.2321
0046 | 2023 | 613.488 | 588.3 | 0.1828266 | 242.2421
0046 | 2023 | 613.842 | 588.3 | 0.1826212 | 243.2821
0046 | 2023 | 613.842 | 588.581 | 0.1824158 | 244.3221
0046 | 2023 | 613.417 | 588.581 | 0.1824158 | 245.3521
0046 | 2023 | 613.417 | 588.581 | 0.1822104 | 246.4221
0046 | 2023 | 613.417 | 588.934 | 0.1822104 | 247.4121
0046 | 2023 | 613.818 | 588.934 | 0.1822104 | 248.4521
0046 | 2023 | 613.818 | 589.215 | 0.1822104 | 249.4721
0046 | 2023 | 613.747 | 589.215 | 0.1822104 | 250.4921
0046 | 2023 | 613.747 | 589.426 | 0.1822104 | 251.5521
0046 | 2023 | 613.96 | 589.426 | 0.1822104 | 252.5621
0046 | 2023 | 613.96 | 589.708 | 0.1822104 | 253.6021
0046 | 2023 | 614.031 | 589.708 | 0.1822104 | 254.6421
0046 | 2023 | 614.031 | 589.919 | 0.1822104 | 255.6521
0046 | 2023 | 614.031 | 589.919 | 0.1822104 | 256.7321
0046 | 2023 | 614.527 | 589.919 | 0.1822104 | 257.7221
0046 | 2023 | 614.527 | 590.248 | 0.1822104 | 258.7421
0046 | 2023 | 614.598 | 590.248 | 0.1822104 | 259.7921
0046 | 2023 | 614.598 | 590.459 | 0.1822104 | 260.8121
0046 | 2023 | 614.598 | 590.459 | 0.1822104 | 261.8621
0046 | 2023 | 614.598 | 590.811 | 0.1822104 | 262.8721
0046 | 2023 | 614.243 | 590.811 | 0.1822104 | 263.9221
0046 | 2023 | 614.243 | 590.905 | 0.1822104 | 264.9421
0046 | 2023 | 614.881 | 590.905 | 0.1820049 | 265.9821
0046 | 2023 | 614.881 | 591.117 | 0.1820049 | 267.0221
0046 | 2023 | 614.81 | 591.117 | 0.1820049 | 268.0321
0046 | 2023 | 614.81 | 591.117 | 0.1820049 | 269.0721
0046 | 2023 | 614.81 | 591.398 | 0.1820049 | 270.0921
0046 | 2023 | 615.377 | 591.398 | 0.1820049 | 271.1321
0046 | 2023 | 615.377 | 591.609 | 0.1817995 | 272.1721
0046 | 2023 | 615.519 | 591.609 | 0.1817995 | 273.1821
0046 | 2023 | 615.519 | 591.868 | 0.1817995 | 274.2321
0046 | 2023 | 615.661 | 591.868 | 0.1815941 | 275.2521
0046 | 2023 | 615.661 | 592.149 | 0.1815941 | 276.2821
0046 | 2023 | 615.661 | 592.149 | 0.1815941 | 277.3221
0046 | 2023 | 615.661 | 592.149 | 0.1815941 | 278.3421