## Sheet1
NREL ID | Fiscal Year(FY) | Temperature of flow below biomass[°C] | Internal Temperature[°C] | Mass [g,Normalized] | Time from Start [s] | SubjectID
0086 | 2023 | 383.497 |  | 1.000176 | 0.21701
0086 | 2023 | 535.463 |  | 1.000996 | 1.25701
0086 | 2023 | 535.463 |  | 1.001263 | 2.27701
0086 | 2023 | 565.531 |  | 1.002374 | 3.31701
0086 | 2023 | 565.531 |  | 1.001187 | 4.34701
0086 | 2023 | 570.32 |  | 0.9968342 | 5.37701
0086 | 2023 | 570.32 |  | 0.9968342 | 6.41701
0086 | 2023 | 573.207 |  | 0.9932727 | 7.44701
0086 | 2023 | 573.207 |  | 0.9916898 | 8.46701
0086 | 2023 | 573.207 |  | 0.9881282 | 9.49701
0086 | 2023 | 573.277 |  | 0.9837752 | 10.53701
0086 | 2023 | 573.277 |  | 0.9794222 | 11.56701
0086 | 2023 | 575.46 |  | 0.9782351 | 12.59701
0086 | 2023 | 575.46 |  | 0.9742778 | 13.61701
0086 | 2023 | 576.023 |  | 0.9722992 | 14.65701
0086 | 2023 | 576.023 |  | 0.9695291 | 15.68701
0086 | 2023 | 576.587 |  | 0.9655718 | 16.71701
0086 | 2023 | 576.587 |  | 0.9628017 | 17.75701
0086 | 2023 | 576.587 |  | 0.9584488 | 18.77701
0086 | 2023 | 577.08 |  | 0.9548872 | 19.82701
0086 | 2023 | 578.371 |  | 0.9525129 | 20.85701
0086 | 2023 | 578.371 |  | 0.9485556 | 21.89701
0086 | 2023 | 578.371 |  | 0.9442026 | 22.91701
0086 | 2023 | 578.652 |  | 0.9406411 | 23.95701
0086 | 2023 | 578.652 |  | 0.9362881 | 24.98701
0086 | 2023 | 579.145 |  | 0.9311436 | 26.02701
0086 | 2023 | 579.145 |  | 0.9220419 | 27.04701
0086 | 2023 | 580.671 |  | 0.9188761 | 28.08701
0086 | 2023 | 580.671 |  | 0.9137317 | 29.11701
0086 | 2023 | 580.671 |  | 0.9070044 | 30.14701
0086 | 2023 | 581.234 |  | 0.9018599 | 31.17701
0086 | 2023 | 581.234 |  | 0.8955283 | 32.20701
0086 | 2023 | 581.798 |  | 0.887218 | 33.23701
0086 | 2023 | 581.798 |  | 0.8796992 | 34.25701
0086 | 2023 | 583.065 |  | 0.8717847 | 35.30701
0086 | 2023 | 583.065 |  | 0.8646617 | 36.36701
0086 | 2023 | 583.23 |  | 0.8543728 | 37.34701
0086 | 2023 | 583.23 |  | 0.8440839 | 38.37701
0086 | 2023 | 583.23 |  | 0.8365651 | 39.41701
0086 | 2023 | 583.863 |  | 0.8207361 | 40.43701
0086 | 2023 | 583.863 |  | 0.8116343 | 41.46701
0086 | 2023 | 584.708 |  | 0.8017412 | 42.49701
0086 | 2023 | 584.708 |  | 0.7807677 | 43.52701
0086 | 2023 | 585.319 |  | 0.7688959 | 44.57701
0086 | 2023 | 585.319 |  | 0.751484 | 45.59701
0086 | 2023 | 585.6 |  | 0.7388207 | 46.62701
0086 | 2023 | 585.6 |  | 0.7261575 | 47.64701
0086 | 2023 | 585.671 |  | 0.7119114 | 48.68701
0086 | 2023 | 585.671 |  | 0.6917293 | 49.75701
0086 | 2023 | 585.671 |  | 0.6759003 | 50.78701
0086 | 2023 | 587.079 |  | 0.6628413 | 51.79701
0086 | 2023 | 587.079 |  | 0.6418678 | 52.82701
0086 | 2023 | 587.314 |  | 0.6260388 | 53.86701
0086 | 2023 | 587.314 |  | 0.6113969 | 54.89701
0086 | 2023 | 588.229 |  | 0.589632 | 55.92701
0086 | 2023 | 588.229 |  | 0.5738029 | 56.95701
0086 | 2023 | 588.793 |  | 0.5595568 | 57.97701
0086 | 2023 | 588.793 |  | 0.5322517 | 59.00701
0086 | 2023 | 588.793 |  | 0.5180055 | 60.05701
0086 | 2023 | 589.966 |  | 0.4978235 | 61.06701
0086 | 2023 | 589.966 |  | 0.4815987 | 62.11701
0086 | 2023 | 590.882 |  | 0.4677483 | 63.13701
0086 | 2023 | 590.882 |  | 0.4511278 | 64.17701
0086 | 2023 | 590.53 |  | 0.4372774 | 65.20701
0086 | 2023 | 590.53 |  | 0.4202612 | 66.23701
0086 | 2023 | 591.516 |  | 0.4068065 | 67.26701
0086 | 2023 | 591.516 |  | 0.3886031 | 68.29701
0086 | 2023 | 592.783 |  | 0.3779185 | 69.32701
0086 | 2023 | 592.783 |  | 0.3644638 | 70.35701
0086 | 2023 | 592.713 |  | 0.3506134 | 71.38701
0086 | 2023 | 592.713 |  | 0.3391373 | 72.42701
0086 | 2023 | 592.713 |  | 0.3288484 | 73.45701
0086 | 2023 | 592.642 |  | 0.3185596 | 74.48701
0086 | 2023 | 592.642 |  | 0.3011476 | 75.51701
0086 | 2023 | 593.182 |  | 0.2888801 | 76.54701
0086 | 2023 | 593.182 |  | 0.2801741 | 77.57701
0086 | 2023 | 594.168 |  | 0.2710724 | 78.60701
0086 | 2023 | 594.168 |  | 0.2611793 | 79.63701
0086 | 2023 | 595.224 |  | 0.2532647 | 80.66701
0086 | 2023 | 595.224 |  | 0.2473288 | 81.69701
0086 | 2023 | 595.224 |  | 0.2417887 | 82.73701
0086 | 2023 | 594.872 |  | 0.2318955 | 83.76701
0086 | 2023 | 594.872 |  | 0.2275425 | 84.79701
0086 | 2023 | 595.881 |  | 0.2227938 | 85.82701
0086 | 2023 | 595.881 |  | 0.2156708 | 86.85701
0086 | 2023 | 596.093 |  | 0.2097349 | 87.88701
0086 | 2023 | 596.093 |  | 0.2069648 | 88.92701
0086 | 2023 | 597.079 |  | 0.2041947 | 89.95701
0086 | 2023 | 597.079 |  | 0.1998417 | 90.97701
0086 | 2023 | 597.079 |  | 0.195093 | 92.01701
0086 | 2023 | 597.149 |  | 0.1931144 | 93.04701
0086 | 2023 | 597.149 |  | 0.1915315 | 94.07701
0086 | 2023 | 598.205 |  | 0.1883657 | 95.11701
0086 | 2023 | 598.205 |  | 0.1883657 | 96.14701
0086 | 2023 | 598.276 |  | 0.1879699 | 97.17701
0086 | 2023 | 598.276 |  | 0.1855956 | 98.20701
0086 | 2023 | 598.417 |  | 0.1867827 | 99.23701
0086 | 2023 | 598.417 |  | 0.1824298 | 100.257
0086 | 2023 | 599.402 |  | 0.1840127 | 101.307
0086 | 2023 | 599.402 |  | 0.1840127 | 102.357
0086 | 2023 | 599.402 |  | 0.1836169 | 103.377
0086 | 2023 | 599.684 |  | 0.1832212 | 104.417
0086 | 2023 | 599.684 |  | 0.1840127 | 105.447
0086 | 2023 | 599.684 |  | 0.1824298 | 106.477
0086 | 2023 | 599.684 |  | 0.1844084 | 107.517
0086 | 2023 | 600.036 |  | 0.1816383 | 108.537
0086 | 2023 | 600.036 |  | 0.1812426 | 109.567
0086 | 2023 | 601.445 |  | 0.1816383 | 110.597
0086 | 2023 | 601.445 |  | 0.1812426 | 111.627
0086 | 2023 | 601.515 |  | 0.1804511 | 112.657
0086 | 2023 | 601.515 |  | 0.1824298 | 113.697
0086 | 2023 | 601.515 |  | 0.1816383 | 114.717
0086 | 2023 | 601.515 |  | 0.1804511 | 115.747
0086 | 2023 | 601.515 |  | 0.1816383 | 116.787
0086 | 2023 | 602.383 |  | 0.1808469 | 117.807
0086 | 2023 | 602.383 |  | 0.1796597 | 118.847
0086 | 2023 | 602.031 |  | 0.1812426 | 119.877
0086 | 2023 | 602.031 |  | 0.1796597 | 120.917
0086 | 2023 | 602.243 |  | 0.1792639 | 121.947
0086 | 2023 | 602.243 |  | 0.1800554 | 122.987
0086 | 2023 | 602.243 |  | 0.1816383 | 124.017
0086 | 2023 | 602.571 |  | 0.1792639 | 125.057
0086 | 2023 | 602.571 |  | 0.1808469 | 126.087
0086 | 2023 | 602.571 |  | 0.1780768 | 127.117
0086 | 2023 | 602.571 |  | 0.1800554 | 128.147
0086 | 2023 | 602.853 |  | 0.1792639 | 129.177
0086 | 2023 | 602.853 |  | 0.1784725 | 130.197
0086 | 2023 | 603.698 |  | 0.1800554 | 131.237
0086 | 2023 | 603.698 |  | 0.1792639 | 132.267
0086 | 2023 | 603.839 |  | 0.1788682 | 133.297
0086 | 2023 | 603.839 |  | 0.1780768 | 134.307
0086 | 2023 | 603.839 |  | 0.1780768 | 135.367
0086 | 2023 | 604.613 |  | 0.1784725 | 136.387
0086 | 2023 | 604.613 |  | 0.1788682 | 137.407
0086 | 2023 | 604.613 |  | 0.1780768 | 138.457
0086 | 2023 | 604.613 |  | 0.1788682 | 139.487
0086 | 2023 | 604.895 |  | 0.1788682 | 140.517
0086 | 2023 | 604.895 |  | 0.1800554 | 141.547
0086 | 2023 | 605.529 |  | 0.177681 | 142.577
0086 | 2023 | 605.529 |  | 0.1784725 | 143.617
0086 | 2023 | 605.529 |  | 0.1796597 | 144.637
0086 | 2023 | 604.895 |  | 0.1772853 | 145.677
0086 | 2023 | 604.895 |  | 0.1768896 | 146.687
0086 | 2023 | 606.515 |  | 0.1784725 | 147.717
0086 | 2023 | 606.515 |  | 0.1780768 | 148.757
0086 | 2023 | 606.163 |  | 0.1780768 | 149.777
0086 | 2023 | 606.163 |  | 0.1780768 | 150.817
0086 | 2023 | 605.951 |  | 0.1780768 | 151.847
0086 | 2023 | 605.951 |  | 0.1788682 | 152.887
0086 | 2023 | 606.515 |  | 0.1784725 | 153.917
0086 | 2023 | 606.515 |  | 0.1772853 | 154.947
0086 | 2023 | 606.515 |  | 0.1788682 | 155.987
0086 | 2023 | 606.421 |  | 0.1780768 | 157.017
0086 | 2023 | 606.421 |  | 0.1784725 | 158.057
0086 | 2023 | 606.984 |  | 0.1764939 | 159.087
0086 | 2023 | 606.984 |  | 0.1772853 | 160.117
0086 | 2023 | 607.618 |  | 0.1780768 | 161.157
0086 | 2023 | 607.618 |  | 0.1764939 | 162.197
0086 | 2023 | 607.547 |  | 0.1788682 | 163.227
0086 | 2023 | 607.547 |  | 0.1772853 | 164.247
0086 | 2023 | 608.275 |  | 0.1757024 | 165.287
0086 | 2023 | 608.275 |  | 0.1772853 | 166.317
0086 | 2023 | 608.275 |  | 0.177681 | 167.347
0086 | 2023 | 607.641 |  | 0.1753067 | 168.367
0086 | 2023 | 607.641 |  | 0.1780768 | 169.417
0086 | 2023 | 607.853 |  | 0.1757024 | 170.447
0086 | 2023 | 607.853 |  | 0.1760981 | 171.497
0086 | 2023 | 608.275 |  | 0.1772853 | 172.527
0086 | 2023 | 608.275 |  | 0.1780768 | 173.557
0086 | 2023 | 608.627 |  | 0.1772853 | 174.597
0086 | 2023 | 608.627 |  | 0.1768896 | 175.627
0086 | 2023 | 609.261 |  | 0.1768896 | 176.647
0086 | 2023 | 609.261 |  | 0.1768896 | 177.667
0086 | 2023 | 609.261 |  | 0.1753067 | 178.717
0086 | 2023 | 609.613 |  | 0.177681 | 179.737
0086 | 2023 | 609.613 |  | 0.1764939 | 180.777
0086 | 2023 | 609.707 |  | 0.1764939 | 181.807
0086 | 2023 | 609.707 |  | 0.177681 | 182.837
0086 | 2023 | 609.777 |  | 0.1768896 | 183.857
0086 | 2023 | 609.777 |  | 0.1760981 | 184.897
0086 | 2023 | 610.129 |  | 0.1757024 | 185.927
0086 | 2023 | 610.129 |  | 0.1725366 | 186.957
0086 | 2023 | 610.129 |  | 0.1764939 | 187.987
0086 | 2023 | 610.388 |  | 0.1760981 | 189.017
0086 | 2023 | 610.388 |  | 0.1757024 | 190.057
0086 | 2023 | 610.388 |  | 0.1764939 | 191.087
0086 | 2023 | 610.388 |  | 0.1764939 | 192.117
0086 | 2023 | 610.74 |  | 0.1764939 | 193.147
0086 | 2023 | 610.74 |  | 0.1757024 | 194.177
0086 | 2023 | 610.599 |  | 0.1772853 | 195.207
0086 | 2023 | 610.599 |  | 0.1768896 | 196.237
0086 | 2023 | 610.74 |  | 0.1757024 | 197.267
0086 | 2023 | 610.74 |  | 0.1760981 | 198.307
0086 | 2023 | 610.74 |  | 0.1757024 | 199.337
0086 | 2023 | 611.162 |  | 0.1764939 | 200.377
0086 | 2023 | 611.162 |  | 0.1757024 | 201.407
0086 | 2023 | 611.021 |  | 0.1760981 | 202.437
0086 | 2023 | 611.021 |  | 0.1772853 | 203.467
0086 | 2023 | 610.881 |  | 0.1764939 | 204.497
0086 | 2023 | 610.881 |  | 0.1768896 | 205.527
0086 | 2023 | 611.092 |  | 0.174911 | 206.567
0086 | 2023 | 611.092 |  | 0.1753067 | 0.002402743
0086 | 2023 | 611.092 |  | 0.1760981 | 0.002414664
0086 | 2023 | 612.078 |  | 0.1745152 | 0.00242647
0086 | 2023 | 612.078 |  | 0.1757024 | 0.002438391
0086 | 2023 | 612.354 |  | 0.1764939 | 0.002450313
0086 | 2023 | 612.354 |  | 0.1745152 | 0.002462118
0086 | 2023 | 612.637 |  | 0.1764939 | 0.002474502
0086 | 2023 | 612.637 |  | 0.1768896 | 0.002486192
0086 | 2023 | 612.148 |  | 0.1764939 | 0.002498114
0086 | 2023 | 612.148 |  | 0.1753067 | 0.002510151
0086 | 2023 | 611.937 |  | 0.1768896 | 0.002522072
0086 | 2023 | 611.937 |  | 0.1760981 | 0.002533993
0086 | 2023 | 611.937 |  | 0.1764939 | 0.002545914
0086 | 2023 | 612.148 |  | 0.174911 | 0.002558183
0086 | 2023 | 612.566 |  | 0.1768896 | 0.002570336
0086 | 2023 | 612.566 |  | 0.1745152 | 0.002582373
0086 | 2023 | 612.566 |  | 0.1753067 | 0.002594178
0086 | 2023 | 612.354 |  | 0.1768896 | 0.0026061
0086 | 2023 | 612.354 |  | 0.1764939 | 0.002618021
0086 | 2023 | 613.062 |  | 0.174911 | 0.002629942
0086 | 2023 | 613.062 |  | 0.1760981 | 0.002641864
0086 | 2023 | 612.172 |  | 0.265928 | 0.002653785
0086 | 2023 | 612.172 |  | 0.2144836 | 0.002665706
0086 | 2023 | 609.355 |  | 0.199446 | 0.002677512
0086 | 2023 | 609.355 |  | 0.1946973 | 0.002689433
0086 | 2023 | 606.327 |  | 0.1943015 | 0.002701586
0086 | 2023 | 606.327 |  | 0.1958844 | 0.002713507
0086 | 2023 | 606.327 |  | 0.186387 | 0.002725544
0086 | 2023 | 605.951 |  | 0.1800554 | 0.002737465
0086 | 2023 | 605.951 |  | 0.1867827 | 0.002749387
0086 | 2023 | 606.092 |  | 0.1804511 | 0.002761308
0086 | 2023 | 606.092 |  | 0.1780768 | 0.002773229
0086 | 2023 | 605.599 |  | 0.177681 | 0.002785151
0086 | 2023 | 605.599 |  | 0.1768896 | 0.002797188
0086 | 2023 | 605.529 |  | 0.1764939 | 0.002808993
0086 | 2023 | 605.529 |  | 0.1768896 | 0.00282103
0086 | 2023 | 605.458 |  | 0.1772853 | 0.002833067
0086 | 2023 | 605.458 |  | 0.1772853 | 0.002844873
0086 | 2023 | 605.458 |  | 0.1772853 | 0.002856794
0086 | 2023 | 605.529 |  | 0.1772853 | 0.002868831
0086 | 2023 | 605.529 |  | 0.1772853 | 0.002880752
0086 | 2023 | 605.74 |  | 0.1772853 | 0.002892674
0086 | 2023 | 605.74 |  | 0.1772853 | 0.002904479
0086 | 2023 | 605.81 |  | 0.1772853 | 0.002916632
0086 | 2023 | 605.81 |  | 0.1772853 | 0.002928553
0086 | 2023 | 606.092 |  | 0.1772853 | 0.002940359
0086 | 2023 | 606.092 |  | 0.1772853 | 0.00295228
0086 | 2023 | 606.092 |  | 0.1772853 | 0.002964317
0086 | 2023 | 606.233 |  | 0.1772853 | 0.002976239
0086 | 2023 | 606.233 |  | 0.1768896 | 0.002988044
0086 | 2023 | 606.374 |  | 0.1772853 | 0.002999965
0086 | 2023 | 606.374 |  | 0.1772853 | 0.003012002
0086 | 2023 | 606.656 |  | 0.1772853 | 0.003023924
0086 | 2023 | 606.656 |  | 0.1772853 | 0.003035961
0086 | 2023 | 606.656 |  | 0.1772853 | 0.003047882
0086 | 2023 | 606.656 |  | 0.1768896 | 0.003059688
0086 | 2023 | 606.867 |  | 0.1768896 | 0.003071725
0086 | 2023 | 606.867 |  | 0.1768896 | 0.003083646
0086 | 2023 | 606.867 |  | 0.1768896 | 0.003095683
0086 | 2023 | 606.937 |  | 0.1768896 | 0.003107489
0086 | 2023 | 606.937 |  | 0.1768896 | 0.003119526
0086 | 2023 | 607.289 |  | 0.1772853 | 0.003131331