## Sheet1
NREL ID | Fiscal Year(FY) | Temperature of flow below biomass[°C] | Internal Temperature[°C] | Mass [g,Normalized] | Time from Start [s] | SubjectID
0087 | 2023 | 388.094 |  | 0.9998755 | 0.2994735
0087 | 2023 | 537.763 |  | 0.9996104 | 1.339474
0087 | 2023 | 537.763 |  | 0.9988251 | 2.369474
0087 | 2023 | 567.245 |  | 1.000377 | 3.399474
0087 | 2023 | 567.245 |  | 0.9920814 | 4.429474
0087 | 2023 | 571.751 |  | 0.994721 | 5.459474
0087 | 2023 | 571.751 |  | 0.9883107 | 6.489474
0087 | 2023 | 571.751 |  | 0.9886878 | 7.509474
0087 | 2023 | 573.934 |  | 0.9846251 | 8.539474
0087 | 2023 | 573.934 |  | 0.9819271 | 9.569474
0087 | 2023 | 574.451 |  | 0.979374 | 10.60947
0087 | 2023 | 574.451 |  | 0.9762443 | 11.64947
0087 | 2023 | 575.648 |  | 0.9762443 | 12.66947
0087 | 2023 | 575.648 |  | 0.9720965 | 13.69947
0087 | 2023 | 575.93 |  | 0.969457 | 14.74947
0087 | 2023 | 575.93 |  | 0.9645551 | 15.77947
0087 | 2023 | 575.93 |  | 0.9645551 | 16.78947
0087 | 2023 | 577.69 |  | 0.9604072 | 17.81947
0087 | 2023 | 577.69 |  | 0.9577677 | 18.85947
0087 | 2023 | 577.479 |  | 0.9555053 | 19.88947
0087 | 2023 | 577.479 |  | 0.9509804 | 20.91947
0087 | 2023 | 578.817 |  | 0.9449472 | 21.94947
0087 | 2023 | 578.817 |  | 0.9415535 | 22.97947
0087 | 2023 | 579.803 |  | 0.938537 | 24.00947
0087 | 2023 | 579.803 |  | 0.9313725 | 25.04947
0087 | 2023 | 579.803 |  | 0.9279789 | 26.07947
0087 | 2023 | 580.718 |  | 0.9253394 | 27.10947
0087 | 2023 | 580.718 |  | 0.9196833 | 28.12947
0087 | 2023 | 582.126 |  | 0.9113876 | 29.17947
0087 | 2023 | 582.126 |  | 0.9098793 | 30.20947
0087 | 2023 | 582.056 |  | 0.8985671 | 31.23947
0087 | 2023 | 582.056 |  | 0.8974359 | 32.26947
0087 | 2023 | 583.394 |  | 0.8891403 | 33.29947
0087 | 2023 | 583.394 |  | 0.8823529 | 34.32947
0087 | 2023 | 583.793 |  | 0.8721719 | 35.35947
0087 | 2023 | 583.793 |  | 0.8646305 | 36.38947
0087 | 2023 | 584.497 |  | 0.8540724 | 37.41947
0087 | 2023 | 584.497 |  | 0.8446456 | 38.44947
0087 | 2023 | 584.497 |  | 0.8257919 | 39.48947
0087 | 2023 | 584.849 |  | 0.8137255 | 40.51947
0087 | 2023 | 584.849 |  | 0.8027903 | 41.54947
0087 | 2023 | 585.765 |  | 0.7861991 | 42.57947
0087 | 2023 | 585.765 |  | 0.7733786 | 43.59947
0087 | 2023 | 586.187 |  | 0.7582956 | 44.62947
0087 | 2023 | 586.187 |  | 0.7420814 | 45.65947
0087 | 2023 | 587.243 |  | 0.7258673 | 46.70947
0087 | 2023 | 587.243 |  | 0.7134238 | 47.73947
0087 | 2023 | 587.243 |  | 0.6998492 | 48.75947
0087 | 2023 | 587.807 |  | 0.6753394 | 49.80947
0087 | 2023 | 587.807 |  | 0.6613876 | 50.84947
0087 | 2023 | 588.863 |  | 0.6474359 | 51.87947
0087 | 2023 | 588.863 |  | 0.6244344 | 52.90947
0087 | 2023 | 589.849 |  | 0.6089744 | 53.94947
0087 | 2023 | 589.849 |  | 0.5957768 | 54.96947
0087 | 2023 | 589.638 |  | 0.5644796 | 56.00947
0087 | 2023 | 589.638 |  | 0.5478884 | 57.03947
0087 | 2023 | 589.638 |  | 0.5290347 | 58.06947
0087 | 2023 | 590.858 |  | 0.5162142 | 59.09947
0087 | 2023 | 590.858 |  | 0.5015083 | 60.12947
0087 | 2023 | 590.929 |  | 0.4785068 | 61.15947
0087 | 2023 | 590.929 |  | 0.4626697 | 62.18947
0087 | 2023 | 592.055 |  | 0.4487179 | 63.21947
0087 | 2023 | 592.055 |  | 0.4302413 | 64.24947
0087 | 2023 | 592.689 |  | 0.4200603 | 65.28947
0087 | 2023 | 592.689 |  | 0.4064857 | 66.30947
0087 | 2023 | 593.088 |  | 0.3865008 | 67.34947
0087 | 2023 | 593.088 |  | 0.3763198 | 68.37947
0087 | 2023 | 594.004 |  | 0.3612368 | 69.40947
0087 | 2023 | 594.004 |  | 0.3514329 | 70.43947
0087 | 2023 | 594.004 |  | 0.3363499 | 71.47947
0087 | 2023 | 594.497 |  | 0.3220211 | 72.48947
0087 | 2023 | 594.497 |  | 0.3092006 | 73.53947
0087 | 2023 | 594.872 |  | 0.3042986 | 74.57947
0087 | 2023 | 594.872 |  | 0.2929864 | 75.60947
0087 | 2023 | 594.872 |  | 0.2831825 | 76.63947
0087 | 2023 | 594.872 |  | 0.2760181 | 77.67947
0087 | 2023 | 595.858 |  | 0.2688537 | 78.69947
0087 | 2023 | 595.858 |  | 0.2560332 | 79.73947
0087 | 2023 | 595.858 |  | 0.25 | 80.76947
0087 | 2023 | 596.633 |  | 0.2466063 | 81.79947
0087 | 2023 | 596.633 |  | 0.2375566 | 82.82947
0087 | 2023 | 596.985 |  | 0.23454 | 83.85947
0087 | 2023 | 596.985 |  | 0.2303922 | 84.88947
0087 | 2023 | 597.83 |  | 0.224359 | 85.91947
0087 | 2023 | 597.83 |  | 0.2209653 | 86.94947
0087 | 2023 | 598.252 |  | 0.2156863 | 87.97947
0087 | 2023 | 598.252 |  | 0.2138009 | 89.01947
0087 | 2023 | 598.252 |  | 0.2085219 | 90.04947
0087 | 2023 | 598.816 |  | 0.2077677 | 91.07947
0087 | 2023 | 598.816 |  | 0.2073906 | 92.10947
0087 | 2023 | 598.675 |  | 0.2064973 | 93.13947
0087 | 2023 | 598.675 |  | 0.205316 | 94.16947
0087 | 2023 | 599.59 |  | 0.2042466 | 95.19947
0087 | 2023 | 599.59 |  | 0.203289 | 96.22947
0087 | 2023 | 600.013 |  | 0.2024434 | 97.25947
0087 | 2023 | 600.013 |  | 0.2016965 | 98.30947
0087 | 2023 | 600.529 |  | 0.2010823 | 99.32947
0087 | 2023 | 600.529 |  | 0.2005734 | 100.3595
0087 | 2023 | 600.459 |  | 0.2013575 | 101.3895
0087 | 2023 | 600.459 |  | 0.1998492 | 102.4195
0087 | 2023 | 600.459 |  | 0.1987179 | 103.4495
0087 | 2023 | 600.811 |  | 0.2021116 | 104.4795
0087 | 2023 | 600.811 |  | 0.1983409 | 105.5095
0087 | 2023 | 601.914 |  | 0.2013575 | 106.5495
0087 | 2023 | 601.914 |  | 0.199095 | 107.5795
0087 | 2023 | 601.773 |  | 0.1998492 | 108.6095
0087 | 2023 | 601.773 |  | 0.1975867 | 109.6395
0087 | 2023 | 601.984 |  | 0.1979638 | 110.6795
0087 | 2023 | 601.984 |  | 0.199095 | 111.6995
0087 | 2023 | 601.984 |  | 0.1968326 | 112.7395
0087 | 2023 | 602.689 |  | 0.1979638 | 113.7695
0087 | 2023 | 602.689 |  | 0.1964555 | 114.7995
0087 | 2023 | 603.064 |  | 0.1987179 | 115.8295
0087 | 2023 | 603.064 |  | 0.1964555 | 116.8695
0087 | 2023 | 603.839 |  | 0.1972097 | 117.8795
0087 | 2023 | 603.839 |  | 0.1964555 | 118.9295
0087 | 2023 | 603.487 |  | 0.1964555 | 119.9695
0087 | 2023 | 603.487 |  | 0.1972097 | 120.9995
0087 | 2023 | 603.487 |  | 0.1964555 | 122.0395
0087 | 2023 | 603.815 |  | 0.1957014 | 123.0695
0087 | 2023 | 603.815 |  | 0.199095 | 124.0995
0087 | 2023 | 604.167 |  | 0.1832579 | 125.1395
0087 | 2023 | 604.167 |  | 0.2043741 | 126.1695
0087 | 2023 | 604.308 |  | 0.1840121 | 127.2095
0087 | 2023 | 604.308 |  | 0.1904223 | 128.2395
0087 | 2023 | 605.083 |  | 0.1994721 | 129.2795
0087 | 2023 | 605.083 |  | 0.1979638 | 130.2995
0087 | 2023 | 605.13 |  | 0.1953243 | 131.3295
0087 | 2023 | 605.13 |  | 0.1941931 | 132.3595
0087 | 2023 | 605.13 |  | 0.199095 | 133.3895
0087 | 2023 | 605.482 |  | 0.1975867 | 134.4195
0087 | 2023 | 605.482 |  | 0.1941931 | 135.4495
0087 | 2023 | 606.186 |  | 0.1945701 | 136.4795
0087 | 2023 | 606.186 |  | 0.1930618 | 137.5195
0087 | 2023 | 606.21 |  | 0.1926848 | 138.5495
0087 | 2023 | 606.21 |  | 0.1949472 | 139.5795
0087 | 2023 | 606.562 |  | 0.1960784 | 140.6095
0087 | 2023 | 606.562 |  | 0.1949472 | 141.6495
0087 | 2023 | 606.632 |  | 0.1960784 | 142.6695
0087 | 2023 | 606.632 |  | 0.1926848 | 143.7095
0087 | 2023 | 606.632 |  | 0.1953243 | 144.7295
0087 | 2023 | 607.055 |  | 0.1957014 | 145.7595
0087 | 2023 | 607.055 |  | 0.1968326 | 146.7895
0087 | 2023 | 607.055 |  | 0.1964555 | 147.8295
0087 | 2023 | 607.055 |  | 0.1926848 | 148.8595
0087 | 2023 | 606.843 |  | 0.1957014 | 149.8995
0087 | 2023 | 606.843 |  | 0.1930618 | 150.9295
0087 | 2023 | 608.04 |  | 0.1964555 | 151.9595
0087 | 2023 | 608.04 |  | 0.1930618 | 152.9895
0087 | 2023 | 608.04 |  | 0.1923077 | 154.0195
0087 | 2023 | 608.181 |  | 0.1968326 | 155.0495
0087 | 2023 | 608.181 |  | 0.1923077 | 156.0795
0087 | 2023 | 608.04 |  | 0.1941931 | 157.1095
0087 | 2023 | 608.04 |  | 0.1972097 | 158.1495
0087 | 2023 | 608.533 |  | 0.1945701 | 159.1795
0087 | 2023 | 608.533 |  | 0.1934389 | 160.1995
0087 | 2023 | 609.026 |  | 0.1926848 | 161.2295
0087 | 2023 | 609.026 |  | 0.1957014 | 162.2695
0087 | 2023 | 609.05 |  | 0.193816 | 163.2895
0087 | 2023 | 609.05 |  | 0.1934389 | 164.3295
0087 | 2023 | 609.05 |  | 0.1945701 | 165.3595
0087 | 2023 | 609.191 |  | 0.1941931 | 166.3995
0087 | 2023 | 609.191 |  | 0.1919306 | 167.4295
0087 | 2023 | 609.331 |  | 0.1945701 | 168.5395
0087 | 2023 | 609.331 |  | 0.2594268 | 169.5595
0087 | 2023 | 611.256 |  | 0.2277526 | 170.5595
0087 | 2023 | 611.256 |  | 0.2077677 | 171.5795
0087 | 2023 | 613.582 |  | 0.2055053 | 172.5995
0087 | 2023 | 613.582 |  | 0.2028658 | 173.6195
0087 | 2023 | 613.582 |  | 0.2281297 | 174.6695
0087 | 2023 | 615.07 |  | 0.2413273 | 175.7095
0087 | 2023 | 615.07 |  | 0.2239819 | 176.7295
0087 | 2023 | 608.228 |  | 0.2145551 | 177.7595
0087 | 2023 | 608.228 |  | 0.2126697 | 178.7895
0087 | 2023 | 601.797 |  | 0.209276 | 179.8395
0087 | 2023 | 601.797 |  | 0.2104072 | 180.8695
0087 | 2023 | 599.262 |  | 0.2111614 | 181.8895
0087 | 2023 | 599.262 |  | 0.2104072 | 182.9195
0087 | 2023 | 598.417 |  | 0.2088989 | 183.9495
0087 | 2023 | 598.417 |  | 0.2104072 | 184.9895
0087 | 2023 | 598.417 |  | 0.2100302 | 186.0195
0087 | 2023 | 598.323 |  | 0.2100302 | 187.0495
0087 | 2023 | 598.323 |  | 0.209276 | 188.0795
0087 | 2023 | 598.323 |  | 0.2104072 | 189.1095
0087 | 2023 | 598.323 |  | 0.2149321 | 190.1395
0087 | 2023 | 599.52 |  | 0.2036199 | 191.1695
0087 | 2023 | 599.52 |  | 0.1998492 | 192.1995
0087 | 2023 | 600.717 |  | 0.2017345 | 193.2395
0087 | 2023 | 600.717 |  | 0.1968326 | 194.2795
0087 | 2023 | 600.177 |  | 0.1960784 | 195.2895
0087 | 2023 | 600.177 |  | 0.1953243 | 196.3395
0087 | 2023 | 600.177 |  | 0.1949472 | 197.3695
0087 | 2023 | 599.614 |  | 0.193816 | 198.3995
0087 | 2023 | 599.614 |  | 0.1953243 | 199.4295
0087 | 2023 | 599.755 |  | 0.193816 | 200.4795
0087 | 2023 | 599.755 |  | 0.193816 | 201.5095
0087 | 2023 | 599.801 |  | 0.1957014 | 202.5395
0087 | 2023 | 599.801 |  | 0.1960784 | 203.5695
0087 | 2023 | 600.013 |  | 0.1949472 | 204.5995
0087 | 2023 | 600.013 |  | 0.193816 | 205.6295
0087 | 2023 | 600.013 |  | 0.1949472 | 206.6795
0087 | 2023 | 600.224 |  | 0.1945701 | 0.002403813
0087 | 2023 | 600.224 |  | 0.1945701 | 0.002415735
0087 | 2023 | 600.576 |  | 0.1960784 | 0.002427772
0087 | 2023 | 600.576 |  | 0.1945701 | 0.002439577
0087 | 2023 | 600.599 |  | 0.1945701 | 0.002451499
0087 | 2023 | 600.599 |  | 0.1945701 | 0.00246342
0087 | 2023 | 600.952 |  | 0.193816 | 0.002475457
0087 | 2023 | 600.952 |  | 0.1941931 | 0.002487378
0087 | 2023 | 601.233 |  | 0.1945701 | 0.002499184
0087 | 2023 | 601.233 |  | 0.193816 | 0.002510989
0087 | 2023 | 601.233 |  | 0.1949472 | 0.002523142
0087 | 2023 | 601.351 |  | 0.1957014 | 0.002534948
0087 | 2023 | 601.351 |  | 0.193816 | 0.002546869
0087 | 2023 | 601.703 |  | 0.1941931 | 0.00255879
0087 | 2023 | 601.703 |  | 0.1953243 | 0.002570711
0087 | 2023 | 601.773 |  | 0.1855204 | 0.002582633
0087 | 2023 | 601.773 |  | 0.1979638 | 0.002594554
0087 | 2023 | 600.506 |  | 0.1421569 | 0.002606475
0087 | 2023 | 600.506 |  | 0.2424585 | 0.002618397
0087 | 2023 | 592.29 |  | 0.2277526 | 0.002630434
0087 | 2023 | 592.29 |  | 0.3012821 | 0.002642355
0087 | 2023 | 592.29 |  | 0.178356 | 0.002654392
0087 | 2023 | 418.261 |  | 0.1994721 | 0.002666313
0087 | 2023 | 418.261 |  | 0.2522624 | 0.002678235
0087 | 2023 | 280.786 |  | 0.01470588 | 0.002690156
0087 | 2023 | 280.786 |  | 0.244721 | 0.002701962
0087 | 2023 | 208.488 |  | 0.1881599 | 0.002713883
0087 | 2023 | 208.488 |  | 0.1753394 | 0.00272592
0087 | 2023 | 173.82 |  | 0.07088989 | 0.002737841
0087 | 2023 | 173.82 |  | 0.102187 | 0.002749994
0087 | 2023 | 149.246 |  | 0.1945701 | 0.002761799
0087 | 2023 | 149.246 |  | 0.1926848 | 0.002773721
0087 | 2023 | 149.246 |  | 0.1847662 | 0.002785642
0087 | 2023 | 130.205 |  | 0.2032428 | 0.002797563
0087 | 2023 | 130.205 |  | 0.1900452 | 0.002809485
0087 | 2023 | 114.892 |  | 0.1591252 | 0.002821406
0087 | 2023 | 114.892 |  | 0.2077677 | 0.002833327
0087 | 2023 | 102.338 |  | 0.5279035 | 0.002845133
0087 | 2023 | 102.338 |  | 0.2156863 | 0.00285717
0087 | 2023 | 91.832 |  | 0.2839367 | 0.002869091
0087 | 2023 | 91.832 |  | 0.2530166 | 0.002881012
0087 | 2023 | 91.832 |  | 0.2360483 | 0.002892934
0087 | 2023 | 77.389 |  | 0.1957014 | 0.002904855
0087 | 2023 | 77.389 |  | 0.2669683 | 0.002916776
0087 | 2023 | 69.853 |  | 0.1708145 | 0.002928929
0087 | 2023 | 69.853 |  | 0.1975867 | 0.00294085
0087 | 2023 | 65.289 |  | 0.13273 | 0.002952772
0087 | 2023 | 65.289 |  | 0.193816 | 0.002964809
0087 | 2023 | 62.535 |  | 0.2190799 | 0.002976614
0087 | 2023 | 62.535 |  | 0.2009804 | 0.002988767
0087 | 2023 | 60.603 |  | 0.2171946 | 0.003000457
0087 | 2023 | 60.603 |  | 0.1595023 | 0.003012494
0087 | 2023 | 60.603 |  | 0.2145551 | 0.003024415
0087 | 2023 | 59.009 |  | 0.1904223 | 0.003036452
0087 | 2023 | 59.009 |  | 0.1964555 | 0.003048374
0087 | 2023 | 57.778 |  | 0.2190799 | 0.003060179
0087 | 2023 | 57.778 |  | -0.3699095 | 0.003071985
0087 | 2023 | 58.478 |  | -24.25113 | 0.003084137
0087 | 2023 | 58.478 |  | 0.6941931 | 0.003095943
0087 | 2023 | 60.652 |  | -25.99774 | 0.003107864
0087 | 2023 | 60.652 |  | 0.1338612 | 0.003120017
0087 | 2023 | 60.652 |  | 0.2190799 | 0.003131707
0087 | 2023 | 55 |  | 0.7066365 | 0.003143628
0087 | 2023 | 55 |  | 0.1485671 | 0.003155781
0087 | 2023 | 51.957 |  | 0.1519608 | 0.003167471
0087 | 2023 | 51.957 |  | 0.2198341 | 0.003179392
0087 | 2023 | 47.755 |  | 0.2579186 | 0.003191313
0087 | 2023 | 47.755 |  | 0.178356 | 0.003203582
0087 | 2023 | 47.682 |  | 0.1500754 | 0.003215503
0087 | 2023 | 47.682 |  | 0.1003017 | 0.003227193
0087 | 2023 | 47.244 |  | 0.1666667 | 0.003239346
0087 | 2023 | 47.244 |  | 0.06561086 | 0.003251267
0087 | 2023 | 47.244 |  | 0.1549774 | 0.003263073
0087 | 2023 | 45.628 |  | 0.2439668 | 0.003274994
0087 | 2023 | 45.628 |  | 0.2262443 | 0.003287147
0087 | 2023 | 42.322 |  | 0.1945701 | 0.003298952
0087 | 2023 | 42.322 |  | 0.2006033 | 0.003310874
0087 | 2023 | 38.209 |  | 0.2515083 | 0.003322911
0087 | 2023 | 38.209 |  | 0.2420814 | 0.003334716
0087 | 2023 | 36.887 |  | 0.1904223 | 0.003346753
0087 | 2023 | 36.887 |  | 0.1862745 | 0.003358674
0087 | 2023 | 37.768 |  | 0.1802413 | 0.003370711
0087 | 2023 | 37.768 |  | 0.2183258 | 0.003382633
0087 | 2023 | 37.768 |  | 0.193816 | 0.003394554
0087 | 2023 | 39.311 |  | 0.2183258 | 0.003406475
0087 | 2023 | 39.311 |  | 0.2032428 | 0.003418397
0087 | 2023 | 36.96 |  | 0.2088989 | 0.003430318
0087 | 2023 | 36.96 |  | 0.2024887 | 0.003442239
0087 | 2023 | 33.655 |  | 0.2051282 | 0.003454276
0087 | 2023 | 33.655 |  | 0.2073906 | 0.003466082
0087 | 2023 | 33.875 |  | 0.2051282 | 0.003478119
0087 | 2023 | 33.875 |  | 0.2047511 | 0.00349004
0087 | 2023 | 33.875 |  | 0.2058824 | 0.003502077
0087 | 2023 | 34.537 |  | 0.2066365 | 0.003514346
0087 | 2023 | 34.537 |  | 0.2066365 | 0.003526267
0087 | 2023 | 35.051 |  | 0.2058824 | 0.003538188
0087 | 2023 | 35.051 |  | 0.2066365 | 0.00355011
0087 | 2023 | 38.797 |  | 0.2066365 | 0.003562262
0087 | 2023 | 38.797 |  | 0.2077677 | 0.003574184
0087 | 2023 | 39.017 |  | 0.2070136 | 0.003585989
0087 | 2023 | 39.017 |  | 0.2066365 | 0.003597911
0087 | 2023 | 39.531 |  | 0.2062594 | 0.003609832
0087 | 2023 | 39.531 |  | 0.2062594 | 0.003621753
0087 | 2023 | 39.531 |  | 0.2066365 | 0.003633674
0087 | 2023 | 40.853 |  | 0.2066365 | 0.003645596
0087 | 2023 | 40.853 |  | 0.2066365 | 0.003657633
0087 | 2023 | 39.678 |  | 0.2066365 | 0.003669554
0087 | 2023 | 39.678 |  | 0.2066365 | 0.003681475
0087 | 2023 | 40.633 |  | 0.2073906 | 0.003693512
0087 | 2023 | 40.633 |  | 0.2066365 | 0.003705434
0087 | 2023 | 40.045 |  | 0.2062594 | 0.003717355
0087 | 2023 | 40.045 |  | 0.2070136 | 0.003729508
0087 | 2023 | 38.65 |  | 0.2058824 | 0.003741429
0087 | 2023 | 38.65 |  | 0.2073906 | 0.003753235
0087 | 2023 | 38.65 |  | 0.2066365 | 0.003765156
0087 | 2023 | 40.78 |  | 0.2066365 | 0.003777193
0087 | 2023 | 40.78 |  | 0.2058824 | 0.00378923
0087 | 2023 | 41.588 |  | 0.2070136 | 0.00380092
0087 | 2023 | 41.588 |  | 0.2070136 | 0.003812957
0087 | 2023 | 41.49 |  | 0.2070136 | 0.003824994
0087 | 2023 | 41.49 |  | 0.2070136 | 0.003836915
0087 | 2023 | 40.829 |  | 0.2077677 | 0.003848721
0087 | 2023 | 40.829 |  | 0.2073906 | 0.003860758
0087 | 2023 | 40.829 |  | 0.2077677 | 0.003872795
0087 | 2023 | 41.123 |  | 0.2070136 | 0.0038846
0087 | 2023 | 41.123 |  | 0.2073906 | 0.003896522
0087 | 2023 | 40.608 |  | 0.2070136 | 0.003908559
0087 | 2023 | 40.608 |  | 0.2066365 | 0.003920364
0087 | 2023 | 38.087 |  | 0.2070136 | 0.003932401
0087 | 2023 | 38.087 |  | 0.2077677 | 0.003944207
0087 | 2023 | 37.499 |  | 0.2077677 | 0.003956128
0087 | 2023 | 37.499 |  | 0.2073906 | 0.003968165
0087 | 2023 | 38.601 |  | 0.2070136 | 0.003980086
0087 | 2023 | 38.601 |  | 0.2085219 | 0.003992008
0087 | 2023 | 38.601 |  | 0.2081448 | 0.004003929
0087 | 2023 | 40.266 |  | 0.2070136 | 0.00401585
0087 | 2023 | 40.266 |  | 0.2066365 | 0.004027772
0087 | 2023 | 40.853 |  | 0.2077677 | 0.004039693
0087 | 2023 | 40.853 |  | 0.2081448 | 0.00405173
0087 | 2023 | 41.074 |  | 0.2070136 | 0.004063767
0087 | 2023 | 41.074 |  | 0.2081448 | 0.004075804
0087 | 2023 | 41.735 |  | 0.2070136 | 0.004087725
0087 | 2023 | 41.735 |  | 0.2085219 | 0.004099531
0087 | 2023 | 40.168 |  | 0.2073906 | 0.004111452
0087 | 2023 | 40.168 |  | 0.2081448 | 0.004123374
0087 | 2023 | 40.168 |  | 0.2070136 | 0.004135295
0087 | 2023 | 40.388 |  | 0.2073906 | 0.004147332
0087 | 2023 | 40.388 |  | 0.2066365 | 0.004159369
0087 | 2023 | 39.213 |  | 0.2085219 | 0.00417129
0087 | 2023 | 39.213 |  | 0.2081448 | 0.004183212
0087 | 2023 | 39.36 |  | 0.2088989 | 0.004195364
0087 | 2023 | 39.36 |  | 0.2070136 | 0.004207286
0087 | 2023 | 41.784 |  | 0.2070136 | 0.004219091
0087 | 2023 | 41.784 |  | 0.2073906 | 0.004231012
0087 | 2023 | 41.784 |  | 0.2073906 | 0.004242934
0087 | 2023 | 40.829 |  | 0.2070136 | 0.004254971
0087 | 2023 | 40.829 |  | 0.2085219 | 0.004266776
0087 | 2023 | 41.49 |  | 0.2073906 | 0.004279045
0087 | 2023 | 41.49 |  | 0.2085219 | 0.004290966
0087 | 2023 | 40.56 |  | 0.2066365 | 0.004302772
0087 | 2023 | 40.56 |  | 0.2100302 | 0.004314693
0087 | 2023 | 39.898 |  | 0.2062594 | 0.004326499
0087 | 2023 | 39.898 |  | 0.2081448 | 0.00433842
0087 | 2023 | 39.898 |  | 0.2066365 | 0.004350688
0087 | 2023 | 39.898 |  | 0.2073906 | 0.004362378
0087 | 2023 | 39.898 |  | 0.2070136 | 0.004374299
0087 | 2023 | 38.503 |  | 0.2088989 | 0.004386221
0087 | 2023 | 38.503 |  | 0.2077677 | 0.004398142
0087 | 2023 | 38.503 |  | 0.2073906 | 0.004410179
0087 | 2023 | 38.503 |  | 0.2070136 | 0.0044221
0087 | 2023 | 38.209 |  | 0.2088989 | 0.004434022
0087 | 2023 | 38.209 |  | 0.209276 | 0.004445827
0087 | 2023 | 38.87 |  | 0.2088989 | 0.004457864
0087 | 2023 | 38.87 |  | 0.2073906 | 0.004469786
0087 | 2023 | 41.025 |  | 0.2085219 | 0.004481707
0087 | 2023 | 41.025 |  | 0.2062594 | 0.004493628
0087 | 2023 | 41.025 |  | 0.2047511 | 0.004505665