## Sheet1
NREL ID | Fiscal Year | Temperature of flow below biomass(C) | Internal Temeprature(C) | Mass (g,Normalized) | Time from start(s) | SubjectID
0088 | 2023 | 480.063 |  | 0.9998206 | 0.7692047
0088 | 2023 | 592.971 |  | 0.9988404 | 1.809205
0088 | 2023 | 592.971 |  | 0.9951788 | 2.839205
0088 | 2023 | 613.511 |  | 0.9903576 | 3.869205
0088 | 2023 | 613.511 |  | 0.9923664 | 4.889205
0088 | 2023 | 616.629 |  | 0.9907593 | 5.939205
0088 | 2023 | 616.629 |  | 0.9839293 | 6.969205
0088 | 2023 | 616.629 |  | 0.9849857 | 7.999205
0088 | 2023 | 618.4 |  | 0.9813927 | 9.029205
0088 | 2023 | 618.4 |  | 0.9770644 | 10.0592
0088 | 2023 | 619.109 |  | 0.965448 | 11.08921
0088 | 2023 | 619.109 |  | 0.9686621 | 12.1192
0088 | 2023 | 620.361 |  | 0.9590197 | 13.14921
0088 | 2023 | 620.361 |  | 0.955002 | 14.1792
0088 | 2023 | 621.849 |  | 0.948172 | 15.20921
0088 | 2023 | 621.849 |  | 0.9469667 | 16.2392
0088 | 2023 | 622.699 |  | 0.9369225 | 17.2692
0088 | 2023 | 622.699 |  | 0.9316995 | 18.31921
0088 | 2023 | 622.699 |  | 0.9236641 | 19.3392
0088 | 2023 | 623.289 |  | 0.9156288 | 20.3692
0088 | 2023 | 623.289 |  | 0.9087987 | 21.3992
0088 | 2023 | 624.494 |  | 0.8999598 | 22.43921
0088 | 2023 | 624.494 |  | 0.8931298 | 23.45921
0088 | 2023 | 625.415 |  | 0.885898 | 24.4892
0088 | 2023 | 625.415 |  | 0.8738449 | 25.5292
0088 | 2023 | 626.407 |  | 0.865006 | 26.5492
0088 | 2023 | 626.407 |  | 0.8525512 | 27.57921
0088 | 2023 | 626.407 |  | 0.8404982 | 28.6192
0088 | 2023 | 626.714 |  | 0.8300522 | 29.6492
0088 | 2023 | 626.714 |  | 0.8163921 | 30.6792
0088 | 2023 | 627.706 |  | 0.8011249 | 31.7192
0088 | 2023 | 627.706 |  | 0.7870631 | 32.74921
0088 | 2023 | 627.99 |  | 0.7742065 | 33.7792
0088 | 2023 | 627.99 |  | 0.757734 | 34.80921
0088 | 2023 | 628.367 |  | 0.7316191 | 35.8392
0088 | 2023 | 628.367 |  | 0.7099237 | 36.86921
0088 | 2023 | 629.997 |  | 0.6946565 | 37.9092
0088 | 2023 | 629.997 |  | 0.6721575 | 38.92921
0088 | 2023 | 629.997 |  | 0.6536762 | 39.9492
0088 | 2023 | 630.989 |  | 0.633186 | 40.98921
0088 | 2023 | 630.989 |  | 0.6114906 | 42.0192
0088 | 2023 | 631.839 |  | 0.5897951 | 43.04921
0088 | 2023 | 631.839 |  | 0.5713138 | 44.0892
0088 | 2023 | 632.453 |  | 0.5532342 | 45.1192
0088 | 2023 | 632.453 |  | 0.5315388 | 46.1492
0088 | 2023 | 633.8 |  | 0.5082362 | 47.1692
0088 | 2023 | 633.8 |  | 0.4893532 | 48.2092
0088 | 2023 | 634.437 |  | 0.475693 | 49.2392
0088 | 2023 | 634.437 |  | 0.4475693 | 50.2692
0088 | 2023 | 634.437 |  | 0.4194456 | 51.32921
0088 | 2023 | 634.626 |  | 0.4033748 | 52.3592
0088 | 2023 | 634.626 |  | 0.3901165 | 53.3992
0088 | 2023 | 635.335 |  | 0.3704299 | 54.4292
0088 | 2023 | 635.335 |  | 0.356368 | 55.4692
0088 | 2023 | 636.185 |  | 0.3350743 | 56.49921
0088 | 2023 | 636.185 |  | 0.3246284 | 57.5292
0088 | 2023 | 636.539 |  | 0.3093612 | 58.55921
0088 | 2023 | 636.539 |  | 0.2985135 | 59.5892
0088 | 2023 | 636.539 |  | 0.2844516 | 60.61921
0088 | 2023 | 637.72 |  | 0.2703897 | 61.6492
0088 | 2023 | 637.72 |  | 0.2627561 | 62.67921
0088 | 2023 | 638.571 |  | 0.2547208 | 63.7192
0088 | 2023 | 638.571 |  | 0.2402571 | 64.7492
0088 | 2023 | 639.492 |  | 0.2346324 | 65.7692
0088 | 2023 | 639.492 |  | 0.2269988 | 66.7992
0088 | 2023 | 639.941 |  | 0.2173564 | 67.8392
0088 | 2023 | 639.941 |  | 0.2101245 | 68.8592
0088 | 2023 | 639.941 |  | 0.2077139 | 69.8892
0088 | 2023 | 640.933 |  | 0.2012857 | 70.92921
0088 | 2023 | 640.933 |  | 0.1968662 | 71.9592
0088 | 2023 | 641.641 |  | 0.1916432 | 72.9992
0088 | 2023 | 641.641 |  | 0.1900362 | 74.0292
0088 | 2023 | 641.57 |  | 0.1908397 | 75.04921
0088 | 2023 | 641.57 |  | 0.1880273 | 76.0792
0088 | 2023 | 642.586 |  | 0.1880273 | 77.10921
0088 | 2023 | 642.586 |  | 0.1860185 | 78.1492
0088 | 2023 | 642.869 |  | 0.1860185 | 79.16921
0088 | 2023 | 642.869 |  | 0.1844114 | 80.1992
0088 | 2023 | 643.153 |  | 0.1860185 | 81.2492
0088 | 2023 | 643.153 |  | 0.1848132 | 82.27921
0088 | 2023 | 643.153 |  | 0.1839749 | 83.3192
0088 | 2023 | 644.428 |  | 0.1834912 | 84.3592
0088 | 2023 | 644.428 |  | 0.1830453 | 85.3592
0088 | 2023 | 644.57 |  | 0.1826017 | 86.39921
0088 | 2023 | 644.57 |  | 0.1821785 | 87.4392
0088 | 2023 | 644.57 |  | 0.1817795 | 88.4692
0088 | 2023 | 644.57 |  | 0.1814042 | 89.4892
0088 | 2023 | 645.278 |  | 0.1810451 | 90.51921
0088 | 2023 | 645.278 |  | 0.1807061 | 91.5492
0088 | 2023 | 645.278 |  | 0.181599 | 92.5792
0088 | 2023 | 645.373 |  | 0.1820008 | 93.6092
0088 | 2023 | 645.373 |  | 0.1811973 | 94.6392
0088 | 2023 | 646.365 |  | 0.1771796 | 95.6792
0088 | 2023 | 646.365 |  | 0.179992 | 96.70921
0088 | 2023 | 647.073 |  | 0.1787867 | 97.7392
0088 | 2023 | 647.073 |  | 0.179992 | 98.76921
0088 | 2023 | 647.262 |  | 0.1807955 | 99.7992
0088 | 2023 | 647.262 |  | 0.1807955 | 100.8392
0088 | 2023 | 647.404 |  | 0.1795902 | 101.8692
0088 | 2023 | 647.404 |  | 0.1779831 | 102.8992
0088 | 2023 | 647.404 |  | 0.1803937 | 103.9392
0088 | 2023 | 647.829 |  | 0.1767778 | 104.9692
0088 | 2023 | 647.829 |  | 0.1779831 | 106.0092
0088 | 2023 | 648.254 |  | 0.1775814 | 107.0292
0088 | 2023 | 648.254 |  | 0.1743672 | 108.0492
0088 | 2023 | 649.199 |  | 0.1743672 | 109.0792
0088 | 2023 | 649.199 |  | 0.1783849 | 110.1092
0088 | 2023 | 649.553 |  | 0.1771796 | 111.1392
0088 | 2023 | 649.553 |  | 0.1775814 | 112.1692
0088 | 2023 | 649.766 |  | 0.1759743 | 113.2092
0088 | 2023 | 649.766 |  | 0.1767778 | 114.2392
0088 | 2023 | 649.766 |  | 0.1767778 | 115.2792
0088 | 2023 | 650.404 |  | 0.1775814 | 116.3092
0088 | 2023 | 650.404 |  | 0.179992 | 117.3392
0088 | 2023 | 650.829 |  | 0.1952591 | 118.3692
0088 | 2023 | 650.829 |  | 0.1586983 | 119.3892
0088 | 2023 | 651.254 |  | 0.1727601 | 120.4292
0088 | 2023 | 651.254 |  | 0.1852149 | 121.4592
0088 | 2023 | 651.183 |  | 0.1767778 | 122.4892
0088 | 2023 | 651.183 |  | 0.1775814 | 123.5192
0088 | 2023 | 651.183 |  | 0.1755725 | 124.5492
0088 | 2023 | 651.23 |  | 0.1795902 | 125.5792
0088 | 2023 | 651.23 |  | 0.1767778 | 126.6192
0088 | 2023 | 652.081 |  | 0.1743672 | 127.6492
0088 | 2023 | 652.081 |  | 0.1783849 | 128.6892
0088 | 2023 | 652.577 |  | 0.1759743 | 129.7192
0088 | 2023 | 652.577 |  | 0.1775814 | 130.7492
0088 | 2023 | 652.907 |  | 0.174769 | 131.7692
0088 | 2023 | 652.907 |  | 0.1775814 | 132.7992
0088 | 2023 | 652.907 |  | 0.1775814 | 133.8292
0088 | 2023 | 652.695 |  | 0.1795902 | 134.8692
0088 | 2023 | 652.695 |  | 0.1775814 | 135.8992
0088 | 2023 | 653.049 |  | 0.1755725 | 136.9292
0088 | 2023 | 653.049 |  | 0.1735637 | 137.9592
0088 | 2023 | 653.049 |  | 0.1783849 | 138.9892
0088 | 2023 | 653.049 |  | 0.1767778 | 140.0192
0088 | 2023 | 653.309 |  | 0.1751708 | 141.0592
0088 | 2023 | 653.309 |  | 0.1779831 | 142.0892
0088 | 2023 | 653.805 |  | 0.1791884 | 143.1192
0088 | 2023 | 653.805 |  | 0.1775814 | 144.1492
0088 | 2023 | 654.513 |  | 0.1767778 | 145.1792
0088 | 2023 | 654.513 |  | 0.1751708 | 146.2092
0088 | 2023 | 654.513 |  | 0.1755725 | 147.2392
0088 | 2023 | 654.986 |  | 0.1779831 | 148.2792
0088 | 2023 | 654.986 |  | 0.1759743 | 149.3092
0088 | 2023 | 655.765 |  | 0.2486943 | 150.3392
0088 | 2023 | 655.765 |  | 0.1912415 | 151.3592
0088 | 2023 | 660.371 |  | 0.2643632 | 152.3992
0088 | 2023 | 660.371 |  | 0.2061069 | 153.4292
0088 | 2023 | 651.159 |  | 0.2016874 | 154.4692
0088 | 2023 | 651.159 |  | 0.1996786 | 155.4892
0088 | 2023 | 651.159 |  | 0.2000804 | 156.5292
0088 | 2023 | 645.727 |  | 0.202491 | 157.5492
0088 | 2023 | 645.727 |  | 0.1988751 | 158.5892
0088 | 2023 | 644.31 |  | 0.2000804 | 159.6192
0088 | 2023 | 644.31 |  | 0.2012857 | 160.6692
0088 | 2023 | 643.885 |  | 0.2049016 | 161.6892
0088 | 2023 | 643.885 |  | 0.1928485 | 162.7092
0088 | 2023 | 644.688 |  | 0.1864202 | 163.7492
0088 | 2023 | 644.688 |  | 0.1884291 | 164.7692
0088 | 2023 | 644.83 |  | 0.1852149 | 165.8192
0088 | 2023 | 644.83 |  | 0.1836079 | 166.8492
0088 | 2023 | 644.83 |  | 0.1840096 | 167.8792
0088 | 2023 | 644.759 |  | 0.1828043 | 168.8992
0088 | 2023 | 644.759 |  | 0.1832061 | 169.9392
0088 | 2023 | 644.759 |  | 0.1840096 | 170.9692
0088 | 2023 | 644.759 |  | 0.1840096 | 172.0092
0088 | 2023 | 645.089 |  | 0.1840096 | 173.0392
0088 | 2023 | 645.089 |  | 0.1840096 | 174.0692
0088 | 2023 | 645.373 |  | 0.1832061 | 175.0992
0088 | 2023 | 645.373 |  | 0.1844114 | 176.1292
0088 | 2023 | 645.656 |  | 0.1840096 | 177.1692
0088 | 2023 | 645.656 |  | 0.1832061 | 178.1992
0088 | 2023 | 645.656 |  | 0.1844114 | 179.2292
0088 | 2023 | 645.845 |  | 0.1848132 | 180.2492
0088 | 2023 | 645.845 |  | 0.1856167 | 181.2892
0088 | 2023 | 646.2 |  | 0.1848132 | 182.3192
0088 | 2023 | 646.2 |  | 0.1832061 | 183.3492
0088 | 2023 | 646.483 |  | 0.1840096 | 184.3792
0088 | 2023 | 646.483 |  | 0.1844114 | 185.4092
0088 | 2023 | 646.695 |  | 0.1824026 | 186.4392
0088 | 2023 | 646.695 |  | 0.1836079 | 187.4692
0088 | 2023 | 646.695 |  | 0.1844114 | 188.5092
0088 | 2023 | 646.979 |  | 0.1836079 | 189.5192
0088 | 2023 | 646.979 |  | 0.1848132 | 190.5592
0088 | 2023 | 647.404 |  | 0.1848132 | 191.5892
0088 | 2023 | 647.404 |  | 0.1836079 | 192.6192
0088 | 2023 | 647.617 |  | 0.1836079 | 193.6492
0088 | 2023 | 647.617 |  | 0.1820008 | 194.6792
0088 | 2023 | 647.876 |  | 0.1864202 | 195.7092
0088 | 2023 | 647.876 |  | 0.174769 | 196.7492
0088 | 2023 | 643.554 |  | 0.1024508 | 197.7792
0088 | 2023 | 643.554 |  | 0.09039775 | 198.8092
0088 | 2023 | 643.554 |  | 0.1586983 | 199.8392
0088 | 2023 | 601.891 |  | 0.1084773 | 200.8692
0088 | 2023 | 601.891 |  | 0.1687425 | 201.8992
0088 | 2023 | 377.904 |  | 0.3571716 | 202.9192
0088 | 2023 | 377.904 |  | 0.05303335 | 203.9692
0088 | 2023 | 258.622 |  | 0.1494576 | 204.9892
0088 | 2023 | 258.622 |  | 0.2539172 | 206.0192
0088 | 2023 | 205.086 |  | 0.1008437 | 207.0492
0088 | 2023 | 205.086 |  | -0.05905986 | 208.0792
0088 | 2023 | 177.547 |  | 0.2752109 | 209.1092
0088 | 2023 | 177.547 |  | 0.1032543 | 210.1592
0088 | 2023 | 177.547 |  | 0.1329851 | 211.1792
0088 | 2023 | 150.738 |  | 0.2121334 | 212.2092
0088 | 2023 | 150.738 |  | 0.1530735 | 213.2392
0088 | 2023 | 131.822 |  | 0.2981117 | 214.2692
0088 | 2023 | 131.822 |  | 0.1277622 | 215.3092
0088 | 2023 | 115.578 |  | 0.2764162 | 216.3392
0088 | 2023 | 115.578 |  | 0.1996786 | 217.3692
0088 | 2023 | 105.043 |  | 0.1213339 | 218.3992
0088 | 2023 | 105.043 |  | 0.1659301 | 219.4192
0088 | 2023 | 105.043 |  | 0.1679389 | 220.4492
0088 | 2023 | 93.281 |  | 0.221374 | 221.4892
0088 | 2023 | 93.281 |  | 0.2358377 | 222.5192
0088 | 2023 | 84.876 |  | 0.1988751 | 223.5592
0088 | 2023 | 84.876 |  | 0.2458819 | 224.5992
0088 | 2023 | 79.804 |  | 0.2169546 | 225.6392
0088 | 2023 | 79.804 |  | 0.1490558 | 226.6792
0088 | 2023 | 75.988 |  | 0.2402571 | 227.6992
0088 | 2023 | 75.988 |  | 0.1386099 | 228.7492
0088 | 2023 | 75.988 |  | 0.2185617 | 229.7792
0088 | 2023 | 73.669 |  | 0.1820008 | 230.8092
0088 | 2023 | 73.669 |  | 0.2012857 | 231.8392
0088 | 2023 | 71.568 |  | 0.1836079 | 232.8692
0088 | 2023 | 71.568 |  | 0.1952591 | 233.8992
0088 | 2023 | 69.902 |  | 38.29128 | 234.9292
0088 | 2023 | 69.902 |  | -0.06026517 | 235.9592
0088 | 2023 | 71.327 |  | 54.40177 | 236.9892
0088 | 2023 | 71.327 |  | 0.1209321 | 238.0192
0088 | 2023 | 66.472 |  | 0.08838891 | 239.0492
0088 | 2023 | 66.472 |  | 0.1699478 | 240.0792
0088 | 2023 | 62.56 |  | 0.1928485 | 241.1192
0088 | 2023 | 62.56 |  | -6.261149 | 242.1492
0088 | 2023 | 62.56 |  | 8.33186 | 243.1792
0088 | 2023 | 57.584 |  | 0.2153475 | 244.2092
0088 | 2023 | 57.584 |  | 0.1076738 | 245.2392
0088 | 2023 | 50.556 |  | 0.1458417 | 246.2792
0088 | 2023 | 50.556 |  | 0.1848132 | 247.3092
0088 | 2023 | 50.484 |  | 0.1876256 | 248.3392
0088 | 2023 | 50.484 |  | 0.1932503 | 249.3692
0088 | 2023 | 47.658 |  | 0.204098 | 250.3992
0088 | 2023 | 47.658 |  | 0.2053033 | 251.4292
0088 | 2023 | 47.658 |  | 0.1968662 | 252.4692
0088 | 2023 | 44.918 |  | 0.1984733 | 253.4892
0088 | 2023 | 44.918 |  | 0.1928485 | 254.5192
0088 | 2023 | 43.522 |  | 0.2462836 | 255.5592
0088 | 2023 | 43.522 |  | 0.136601 | 256.5892
0088 | 2023 | 44.771 |  | 0.249096 | 257.6192
0088 | 2023 | 44.771 |  | 0.1755725 | 258.6492
0088 | 2023 | 49.566 |  | 0.2294094 | 259.6792
0088 | 2023 | 49.566 |  | 0.1908397 | 260.7192
0088 | 2023 | 49.566 |  | 0.186822 | 261.7492
0088 | 2023 | 50.87 |  | 0.2085175 | 262.7792
0088 | 2023 | 50.87 |  | 0.192045 | 263.8092
0088 | 2023 | 49.276 |  | 0.1952591 | 264.8392
0088 | 2023 | 49.276 |  | 0.1984733 | 265.8692
0088 | 2023 | 43.571 |  | 0.197268 | 266.9092
0088 | 2023 | 43.571 |  | 0.1980715 | 267.9392
0088 | 2023 | 43.742 |  | 0.197268 | 268.9592
0088 | 2023 | 43.742 |  | 0.1968662 | 269.9892
0088 | 2023 | 43.522 |  | 0.1980715 | 271.0392
0088 | 2023 | 43.522 |  | 0.1988751 | 272.0492
0088 | 2023 | 46.019 |  | 0.1988751 | 273.0992
0088 | 2023 | 46.019 |  | 0.1992768 | 274.1392
0088 | 2023 | 46.019 |  | 0.197268 | 275.1592
0088 | 2023 | 49.324 |  | 0.1996786 | 276.1692
0088 | 2023 | 49.324 |  | 0.1988751 | 277.2092
0088 | 2023 | 48.817 |  | 0.2000804 | 278.2492
0088 | 2023 | 48.817 |  | 0.2000804 | 279.2792
0088 | 2023 | 47.293 |  | 0.1988751 | 280.3092
0088 | 2023 | 47.293 |  | 0.1992768 | 281.3392
0088 | 2023 | 43.693 |  | 0.1992768 | 282.3692
0088 | 2023 | 43.693 |  | 0.2000804 | 283.3992
0088 | 2023 | 43.693 |  | 0.2008839 | 284.4292
0088 | 2023 | 42.126 |  | 0.1988751 | 285.4592
0088 | 2023 | 42.126 |  | 0.1992768 | 286.4892
0088 | 2023 | 43.963 |  | 0.1996786 | 287.5192
0088 | 2023 | 43.963 |  | 0.2008839 | 288.5492
0088 | 2023 | 44.183 |  | 0.2000804 | 289.5792
0088 | 2023 | 44.183 |  | 0.2000804 | 290.6092
0088 | 2023 | 41.833 |  | 0.2008839 | 291.6392
0088 | 2023 | 41.833 |  | 0.2008839 | 292.6692
0088 | 2023 | 41.833 |  | 0.2012857 | 293.7192
0088 | 2023 | 40.511 |  | 0.2004821 | 294.7692
0088 | 2023 | 40.511 |  | 0.2004821 | 295.8092
0088 | 2023 | 41.906 |  | 0.2004821 | 296.8392
0088 | 2023 | 41.906 |  | 0.2000804 | 297.8692
0088 | 2023 | 43.963 |  | 0.1996786 | 298.8992
0088 | 2023 | 43.963 |  | 0.2008839 | 299.9192
0088 | 2023 | 44.918 |  | 0.1992768 | 300.9492
0088 | 2023 | 44.918 |  | 0.2004821 | 301.9792
0088 | 2023 | 45.799 |  | 0.2012857 | 303.0092
0088 | 2023 | 45.799 |  | 0.2004821 | 304.0392
0088 | 2023 | 46.754 |  | 0.2012857 | 305.0692