## Sheet1
NREL ID | Fiscal Year | Temperature of flow below biomass(C) | Internal Temeprature(C) | Mass loss(g,Normalized) | Time from start(s)
0089 | 2023 | 474.814 |  | 1.00001 | 0.7856865
0089 | 2023 | 592.032 |  | 0.9995753 | 1.825687
0089 | 2023 | 592.032 |  | 0.9965547 | 2.855686
0089 | 2023 | 592.032 |  | 0.9956934 | 3.885687
0089 | 2023 | 612.85 |  | 0.9991387 | 4.925686
0089 | 2023 | 612.85 |  | 0.9939707 | 5.955686
0089 | 2023 | 617.101 |  | 0.9935401 | 6.985686
0089 | 2023 | 617.101 |  | 0.983854 | 8.005686
0089 | 2023 | 618.448 |  | 0.9787974 | 9.035686
0089 | 2023 | 618.448 |  | 0.9739796 | 10.06569
0089 | 2023 | 619.865 |  | 0.9758829 | 11.07569
0089 | 2023 | 619.865 |  | 0.964255 | 12.11569
0089 | 2023 | 620.715 |  | 0.9608096 | 13.17569
0089 | 2023 | 620.715 |  | 0.952627 | 14.19569
0089 | 2023 | 622.203 |  | 0.9474591 | 15.18569
0089 | 2023 | 622.203 |  | 0.9409991 | 16.22569
0089 | 2023 | 622.203 |  | 0.9379845 | 17.24569
0089 | 2023 | 622.982 |  | 0.9310939 | 18.27569
0089 | 2023 | 622.982 |  | 0.9233419 | 19.30569
0089 | 2023 | 623.903 |  | 0.9147287 | 20.33569
0089 | 2023 | 623.903 |  | 0.9078381 | 21.36569
0089 | 2023 | 624.825 |  | 0.8979328 | 22.39569
0089 | 2023 | 624.825 |  | 0.8910422 | 23.42569
0089 | 2023 | 626.242 |  | 0.879845 | 24.46569
0089 | 2023 | 626.242 |  | 0.8742463 | 25.49569
0089 | 2023 | 626.242 |  | 0.8583118 | 26.52569
0089 | 2023 | 626.95 |  | 0.8496985 | 27.55569
0089 | 2023 | 626.95 |  | 0.8385013 | 28.58569
0089 | 2023 | 627.305 |  | 0.8260121 | 29.61569
0089 | 2023 | 627.305 |  | 0.8143842 | 30.67569
0089 | 2023 | 627.801 |  | 0.7894057 | 31.67569
0089 | 2023 | 627.801 |  | 0.7773471 | 32.70569
0089 | 2023 | 629.076 |  | 0.7579673 | 33.75569
0089 | 2023 | 629.076 |  | 0.7372954 | 34.78569
0089 | 2023 | 629.076 |  | 0.7209302 | 35.81569
0089 | 2023 | 629.997 |  | 0.7037037 | 36.85569
0089 | 2023 | 629.997 |  | 0.6787252 | 37.87569
0089 | 2023 | 631.202 |  | 0.663652 | 38.92569
0089 | 2023 | 631.202 |  | 0.6412575 | 39.94569
0089 | 2023 | 631.91 |  | 0.6197244 | 40.97569
0089 | 2023 | 631.91 |  | 0.5986219 | 42.00569
0089 | 2023 | 632.831 |  | 0.5822567 | 43.03569
0089 | 2023 | 632.831 |  | 0.5633075 | 44.06569
0089 | 2023 | 633.563 |  | 0.5387597 | 45.10569
0089 | 2023 | 633.563 |  | 0.5176572 | 46.13569
0089 | 2023 | 634.201 |  | 0.5 | 47.18569
0089 | 2023 | 634.201 |  | 0.4672696 | 48.19569
0089 | 2023 | 634.201 |  | 0.4448751 | 49.22569
0089 | 2023 | 635.547 |  | 0.4272179 | 50.26569
0089 | 2023 | 635.547 |  | 0.4086994 | 51.29569
0089 | 2023 | 635.666 |  | 0.3962102 | 52.32569
0089 | 2023 | 635.666 |  | 0.3712317 | 53.35569
0089 | 2023 | 636.728 |  | 0.3552972 | 54.38569
0089 | 2023 | 636.728 |  | 0.3415159 | 55.41569
0089 | 2023 | 637.366 |  | 0.3251507 | 56.45569
0089 | 2023 | 637.366 |  | 0.3122308 | 57.48569
0089 | 2023 | 637.366 |  | 0.296727 | 58.50569
0089 | 2023 | 638.216 |  | 0.2881137 | 59.53569
0089 | 2023 | 638.216 |  | 0.2687339 | 60.56569
0089 | 2023 | 639.043 |  | 0.2596899 | 61.59569
0089 | 2023 | 639.043 |  | 0.254522 | 62.64569
0089 | 2023 | 639.964 |  | 0.2398794 | 63.68569
0089 | 2023 | 639.964 |  | 0.2304048 | 64.70569
0089 | 2023 | 640.177 |  | 0.2217916 | 65.74569
0089 | 2023 | 640.177 |  | 0.2144703 | 66.77569
0089 | 2023 | 640.177 |  | 0.2075797 | 67.81569
0089 | 2023 | 640.673 |  | 0.1998277 | 68.84569
0089 | 2023 | 640.673 |  | 0.1959518 | 69.87569
0089 | 2023 | 641.948 |  | 0.1933678 | 70.89569
0089 | 2023 | 641.948 |  | 0.1873385 | 71.92569
0089 | 2023 | 642.019 |  | 0.1877692 | 72.95569
0089 | 2023 | 642.019 |  | 0.1856764 | 73.99569
0089 | 2023 | 642.586 |  | 0.1834294 | 75.02569
0089 | 2023 | 642.586 |  | 0.1815033 | 76.05569
0089 | 2023 | 642.846 |  | 0.1798841 | 77.09569
0089 | 2023 | 642.846 |  | 0.178603 | 78.12569
0089 | 2023 | 642.846 |  | 0.1776427 | 79.15569
0089 | 2023 | 643.909 |  | 0.1770033 | 80.18569
0089 | 2023 | 643.909 |  | 0.1766833 | 81.22569
0089 | 2023 | 644.83 |  | 0.1886305 | 82.23569
0089 | 2023 | 644.83 |  | 0.1761413 | 83.27569
0089 | 2023 | 644.593 |  | 0.1770026 | 84.30569
0089 | 2023 | 644.593 |  | 0.1782946 | 85.33569
0089 | 2023 | 645.656 |  | 0.1795866 | 86.36569
0089 | 2023 | 645.656 |  | 0.1782946 | 87.39569
0089 | 2023 | 645.231 |  | 0.1795866 | 88.42569
0089 | 2023 | 645.231 |  | 0.1813092 | 89.45569
0089 | 2023 | 645.231 |  | 0.1761413 | 90.49569
0089 | 2023 | 646.79 |  | 0.1765719 | 91.51569
0089 | 2023 | 646.79 |  | 0.1774332 | 92.55569
0089 | 2023 | 646.908 |  | 0.1761413 | 93.58569
0089 | 2023 | 646.908 |  | 0.1761413 | 94.61569
0089 | 2023 | 647.05 |  | 0.1748493 | 95.64569
0089 | 2023 | 647.05 |  | 0.1744186 | 96.67569
0089 | 2023 | 647.829 |  | 0.1739879 | 97.71569
0089 | 2023 | 647.829 |  | 0.1735573 | 98.75569
0089 | 2023 | 647.829 |  | 0.1782946 | 99.77569
0089 | 2023 | 648.113 |  | 0.1757106 | 100.8157
0089 | 2023 | 648.113 |  | 0.1752799 | 101.8357
0089 | 2023 | 648.609 |  | 0.1739879 | 102.8657
0089 | 2023 | 648.609 |  | 0.1757106 | 103.8957
0089 | 2023 | 648.821 |  | 0.1774332 | 104.9257
0089 | 2023 | 648.821 |  | 0.1744186 | 105.9557
0089 | 2023 | 649.601 |  | 0.1752799 | 106.9957
0089 | 2023 | 649.601 |  | 0.1748493 | 108.0357
0089 | 2023 | 649.671 |  | 0.1765719 | 109.0557
0089 | 2023 | 649.671 |  | 0.1761413 | 110.0857
0089 | 2023 | 649.671 |  | 0.172696 | 111.1157
0089 | 2023 | 649.813 |  | 0.1899225 | 112.1457
0089 | 2023 | 649.813 |  | 0.1571921 | 113.1757
0089 | 2023 | 650.805 |  | 0.1873385 | 114.2057
0089 | 2023 | 650.805 |  | 0.1981051 | 115.2457
0089 | 2023 | 651.018 |  | 0.1559001 | 116.2757
0089 | 2023 | 651.018 |  | 0.1757106 | 117.3157
0089 | 2023 | 651.301 |  | 0.1718346 | 118.3457
0089 | 2023 | 651.301 |  | 0.1752799 | 119.3857
0089 | 2023 | 651.868 |  | 0.1765719 | 120.4257
0089 | 2023 | 651.868 |  | 0.1718346 | 121.4557
0089 | 2023 | 651.868 |  | 0.16236 | 122.5057
0089 | 2023 | 652.222 |  | 0.1821705 | 123.5357
0089 | 2023 | 652.222 |  | 0.1739879 | 124.5657
0089 | 2023 | 652.033 |  | 0.1619294 | 125.6057
0089 | 2023 | 652.033 |  | 0.1692506 | 126.6357
0089 | 2023 | 652.246 |  | 0.1765719 | 127.6657
0089 | 2023 | 652.246 |  | 0.1683893 | 128.7057
0089 | 2023 | 653.025 |  | 0.1757106 | 129.7357
0089 | 2023 | 653.025 |  | 0.1881998 | 130.7557
0089 | 2023 | 653.025 |  | 0.1429802 | 131.7657
0089 | 2023 | 653.356 |  | 0.1744186 | 132.8157
0089 | 2023 | 653.356 |  | 0.1705426 | 133.8557
0089 | 2023 | 653.639 |  | 0.1722653 | 134.8857
0089 | 2023 | 653.639 |  | 0.1722653 | 135.9257
0089 | 2023 | 654.277 |  | 0.1735573 | 136.9357
0089 | 2023 | 654.277 |  | 0.172696 | 137.9857
0089 | 2023 | 653.994 |  | 0.172696 | 139.0257
0089 | 2023 | 653.994 |  | 0.1761413 | 140.0557
0089 | 2023 | 654.206 |  | 0.1748493 | 141.0857
0089 | 2023 | 654.206 |  | 0.1731266 | 142.1257
0089 | 2023 | 654.773 |  | 0.1752799 | 143.1557
0089 | 2023 | 654.773 |  | 0.1748493 | 144.1757
0089 | 2023 | 654.773 |  | 0.1739879 | 145.2057
0089 | 2023 | 655.765 |  | 0.172696 | 146.2357
0089 | 2023 | 655.765 |  | 0.1752799 | 147.2657
0089 | 2023 | 654.915 |  | 0.1718346 | 148.2957
0089 | 2023 | 654.915 |  | 0.1735573 | 149.3157
0089 | 2023 | 655.623 |  | 0.1765719 | 150.3557
0089 | 2023 | 655.623 |  | 0.1744186 | 151.3857
0089 | 2023 | 658.528 |  | 0.2153316 | 152.4157
0089 | 2023 | 658.528 |  | 0.1925065 | 153.4457
0089 | 2023 | 658.528 |  | 0.1860465 | 154.4757
0089 | 2023 | 662.284 |  | 0.1838932 | 155.5057
0089 | 2023 | 662.284 |  | 0.1851852 | 156.5457
0089 | 2023 | 663.134 |  | 0.1843239 | 157.5657
0089 | 2023 | 663.134 |  | 0.1830319 | 158.5957
0089 | 2023 | 660.158 |  | 0.2140396 | 159.6257
0089 | 2023 | 660.158 |  | 0.2006891 | 160.6557
0089 | 2023 | 651.301 |  | 0.1968131 | 161.7057
0089 | 2023 | 651.301 |  | 0.1993971 | 162.7357
0089 | 2023 | 651.301 |  | 0.1976744 | 163.7757
0089 | 2023 | 648.042 |  | 0.1981051 | 164.7957
0089 | 2023 | 648.042 |  | 0.1989664 | 165.8257
0089 | 2023 | 647.333 |  | 0.1976744 | 166.8557
0089 | 2023 | 647.333 |  | 0.1976744 | 167.8857
0089 | 2023 | 647.262 |  | 0.1972438 | 168.9157
0089 | 2023 | 647.262 |  | 0.1972438 | 169.9457
0089 | 2023 | 647.546 |  | 0.1985357 | 170.9757
0089 | 2023 | 647.546 |  | 0.1981051 | 172.0057
0089 | 2023 | 647.64 |  | 0.1976744 | 173.0457
0089 | 2023 | 647.64 |  | 0.2028424 | 174.0657
0089 | 2023 | 647.64 |  | 0.1993971 | 175.0957
0089 | 2023 | 648.349 |  | 0.1989664 | 176.1357
0089 | 2023 | 648.349 |  | 0.1972438 | 177.1657
0089 | 2023 | 648.065 |  | 0.1985357 | 178.1957
0089 | 2023 | 648.065 |  | 0.1998277 | 179.2357
0089 | 2023 | 648.302 |  | 0.1993971 | 180.2757
0089 | 2023 | 648.302 |  | 0.1959518 | 181.3057
0089 | 2023 | 648.868 |  | 0.1894918 | 182.3557
0089 | 2023 | 648.868 |  | 0.1834625 | 183.3757
0089 | 2023 | 649.081 |  | 0.1813092 | 184.4057
0089 | 2023 | 649.081 |  | 0.1817399 | 185.4357
0089 | 2023 | 649.081 |  | 0.1800172 | 186.4657
0089 | 2023 | 649.223 |  | 0.1795866 | 187.4957
0089 | 2023 | 649.223 |  | 0.1813092 | 188.5357
0089 | 2023 | 649.364 |  | 0.1804479 | 189.5657
0089 | 2023 | 649.364 |  | 0.1813092 | 190.5957
0089 | 2023 | 649.577 |  | 0.1808786 | 191.6257
0089 | 2023 | 649.577 |  | 0.1821705 | 192.6557
0089 | 2023 | 650.002 |  | 0.1800172 | 193.6857
0089 | 2023 | 650.002 |  | 0.1813092 | 194.7157
0089 | 2023 | 650.002 |  | 0.1800172 | 195.7457
0089 | 2023 | 650.144 |  | 0.1808786 | 196.7657
0089 | 2023 | 650.144 |  | 0.1795866 | 197.8057
0089 | 2023 | 650.356 |  | 0.1800172 | 198.8357
0089 | 2023 | 650.356 |  | 0.1804479 | 199.8757
0089 | 2023 | 650.569 |  | 0.1800172 | 200.8957
0089 | 2023 | 650.569 |  | 0.1834625 | 201.9257
0089 | 2023 | 650.923 |  | 0.1808786 | 202.9557
0089 | 2023 | 650.923 |  | 0.1800172 | 203.9857
0089 | 2023 | 651.041 |  | 0.1804479 | 205.0257
0089 | 2023 | 651.041 |  | 0.1800172 | 206.0557
0089 | 2023 | 651.041 |  | 0.1804479 | 207.0857
0089 | 2023 | 651.254 |  | 0.1800172 | 208.1157
0089 | 2023 | 651.254 |  | 0.1817399 | 209.1457
0089 | 2023 | 651.537 |  | 0.1800172 | 210.1857
0089 | 2023 | 651.537 |  | 0.1795866 | 211.2157
0089 | 2023 | 651.773 |  | 0.1795866 | 212.2357
0089 | 2023 | 651.773 |  | 0.1804479 | 213.2657
0089 | 2023 | 651.915 |  | 0.1804479 | 214.3057
0089 | 2023 | 651.915 |  | 0.1800172 | 215.3357
0089 | 2023 | 651.915 |  | 0.1804479 | 216.3657
0089 | 2023 | 652.128 |  | 0.1804479 | 217.3957
0089 | 2023 | 652.128 |  | 0.1800172 | 218.4357
0089 | 2023 | 652.34 |  | 0.1817399 | 219.4657
0089 | 2023 | 652.34 |  | 0.1795866 | 220.4957
0089 | 2023 | 652.553 |  | 0.1804479 | 221.5257
0089 | 2023 | 652.553 |  | 0.1813092 | 222.5657
0089 | 2023 | 652.836 |  | 0.1791559 | 223.5957
0089 | 2023 | 652.836 |  | 0.1735573 | 224.6457
0089 | 2023 | 649.719 |  | 0.0292851 | 225.6657
0089 | 2023 | 649.719 | 1343.841 | 0.07364341 | 226.6857
0089 | 2023 | 649.719 | 1343.841 | 0.06804479 | 227.7257
0089 | 2023 | 633.493 | 1343.841 | 0.1989664 | 228.7557
0089 | 2023 | 633.493 |  | 0.09905254 | 229.7857
0089 | 2023 | 413.38 |  | 0.1515935 | 230.8157
0089 | 2023 | 413.38 |  | 0.161068 | 231.8457
0089 | 2023 | 283.662 |  | 0.2131783 | 232.8857
0089 | 2023 | 283.662 |  | 0.328596 | 233.9157
0089 | 2023 | 220.119 |  | 0.1507321 | 234.9457
0089 | 2023 | 220.119 |  | 0.1968131 | 235.9757
0089 | 2023 | 181.849 |  | 0.3264427 | 237.0157
0089 | 2023 | 181.849 |  | -0.05598622 | 238.0457
0089 | 2023 | 181.849 |  | 0.1860465 | 239.0757
0089 | 2023 | 155.29 |  | 0.1136951 | 240.1257
0089 | 2023 | 155.29 |  | 0.1989664 | 241.1557
0089 | 2023 | 135.056 |  | 0.1877692 | 242.1857
0089 | 2023 | 135.056 |  | 0.1813092 | 243.2157
0089 | 2023 | 117.293 |  | 0.1800172 | 244.2457
0089 | 2023 | 117.293 |  | 0.1774332 | 245.2757
0089 | 2023 | 104.849 |  | 0.1821705 | 246.3057
0089 | 2023 | 104.849 |  | 0.1942291 | 247.3457
0089 | 2023 | 94.633 |  | 0.1683893 | 248.3657
0089 | 2023 | 94.633 |  | 0.2484927 | 249.4057
0089 | 2023 | 94.633 |  | 0.07838071 | 250.4357
0089 | 2023 | 85.939 |  | 0.04909561 | 251.4657
0089 | 2023 | 85.939 |  | 0.2372954 | 252.4957
0089 | 2023 | 79.224 |  | 0.4216193 | 253.5257
0089 | 2023 | 79.224 |  | 0.2196382 | 254.5557
0089 | 2023 | 74.732 |  | 0.2338501 | 255.5957
0089 | 2023 | 74.732 |  | -0.1447028 | 256.6157
0089 | 2023 | 70.602 |  | 0.4039621 | 257.6457
0089 | 2023 | 70.602 |  | 0.5719208 | 258.6757
0089 | 2023 | 70.602 |  | 0.1576227 | 259.7157
0089 | 2023 | 64.492 |  | 0.1589147 | 260.7457
0089 | 2023 | 64.492 |  | 0.1494401 | 261.7857
0089 | 2023 | 61.738 |  | 0.1481481 | 262.8157
0089 | 2023 | 61.738 |  | 0.1524548 | 263.8457
0089 | 2023 | 60.217 |  | 0.1645134 | 264.8757
0089 | 2023 | 60.217 |  | 0.1765719 | 265.9057
0089 | 2023 | 59.347 |  | 0.1985357 | 266.9357
0089 | 2023 | 59.347 |  | 0.2347115 | 267.9657
0089 | 2023 | 58.744 |  | 0.1619294 | 268.9957
0089 | 2023 | 58.744 |  | 0.2144703 | 270.0257
0089 | 2023 | 58.744 |  | 0.1739879 | 271.0557
0089 | 2023 | 58.164 |  | 0.1683893 | 272.0857
0089 | 2023 | 58.164 |  | 0.1782946 | 273.1157
0089 | 2023 | 57.657 |  | 0.1795866 | 274.1457
0089 | 2023 | 57.657 |  | 0.1817399 | 275.1857
0089 | 2023 | 57.077 |  | 0.1817399 | 276.2357
0089 | 2023 | 57.077 |  | 0.1847545 | 277.2757
0089 | 2023 | 56.715 |  | 0.1817399 | 278.3057
0089 | 2023 | 56.715 |  | 0.1821705 | 279.3257
0089 | 2023 | 56.715 |  | 0.1838932 | 280.3557
0089 | 2023 | 56.353 |  | 0.1817399 | 281.3857
0089 | 2023 | 56.353 |  | 0.2187769 | 282.4157
0089 | 2023 | 55.918 |  | 0.2730405 | 283.4357
0089 | 2023 | 55.918 |  | -15.10207 | 284.4857
0089 | 2023 | 56.981 |  | -36.60853 | 285.5357
0089 | 2023 | 56.981 |  | 15.18174 | 286.5657
0089 | 2023 | 56.111 |  | 0.1421189 | 287.5957
0089 | 2023 | 56.111 |  | 0.3208441 | 288.6257
0089 | 2023 | 54.372 |  | -0.05727821 | 289.6657
0089 | 2023 | 54.372 |  | 14.64427 | 290.7057
0089 | 2023 | 54.372 |  | 0.1968131 | 291.7357
0089 | 2023 | 51.45 |  | 0.1515935 | 292.7557
0089 | 2023 | 51.45 |  | 0.172696 | 293.7857
0089 | 2023 | 52.464 |  | 0.3148148 | 294.8257
0089 | 2023 | 52.464 |  | 0.1847545 | 295.8557
0089 | 2023 | 48.407 |  | 0.2015504 | 296.8857
0089 | 2023 | 48.407 |  | 0.1993971 | 297.9157
0089 | 2023 | 46.289 |  | 0.2006891 | 298.9457
0089 | 2023 | 46.289 |  | 0.2062877 | 299.9857
0089 | 2023 | 43.179 |  | 0.207149 | 301.0057
0089 | 2023 | 43.179 |  | 0.1929371 | 302.0357
0089 | 2023 | 43.179 |  | 0.209733 | 303.0657
0089 | 2023 | 45.97 |  | 0.1881998 | 304.0957
0089 | 2023 | 45.97 |  | 0.2187769 | 305.1257
0089 | 2023 | 47.948 |  | 0.1864772 | 306.1557
0089 | 2023 | 47.948 |  | 0.1981051 | 307.2057
0089 | 2023 | 44.893 |  | 0.1985357 | 308.2357
0089 | 2023 | 44.893 |  | 0.1925065 | 309.2557
0089 | 2023 | 45.921 |  | 0.1963824 | 310.2857
0089 | 2023 | 45.921 |  | 0.1942291 | 311.3157
0089 | 2023 | 46.142 |  | 0.1946598 | 312.3557
0089 | 2023 | 46.142 |  | 0.1942291 | 313.3857
0089 | 2023 | 46.142 |  | 0.1955211 | 314.4257
0089 | 2023 | 46.876 |  | 0.1933678 | 315.4457
0089 | 2023 | 46.876 |  | 0.1946598 | 316.4857
0089 | 2023 | 44.795 |  | 0.1942291 | 317.5157
0089 | 2023 | 44.795 |  | 0.1937984 | 318.5457
0089 | 2023 | 47.146 |  | 0.1950904 | 319.5757
0089 | 2023 | 47.146 |  | 0.1929371 | 320.6057
0089 | 2023 | 48.093 |  | 0.1946598 | 321.6357
0089 | 2023 | 48.093 |  | 0.1950904 | 322.6557
0089 | 2023 | 48.093 |  | 0.1959518 | 323.6957
0089 | 2023 | 47.61 |  | 0.1946598 | 324.7257
0089 | 2023 | 47.61 |  | 0.1955211 | 325.7557
0089 | 2023 | 47.023 |  | 0.1946598 | 326.7857
0089 | 2023 | 47.023 |  | 0.1950904 | 327.8257
0089 | 2023 | 47.023 |  | 0.1972438 | 328.8557
0089 | 2023 | 47.023 |  | 0.1959518 | 329.8857
0089 | 2023 | 48.117 |  | 0.1950904 | 330.9157
0089 | 2023 | 48.117 |  | 0.1959518 | 331.9457