## Sheet1
NREL ID | Fiscal Year | Temperature of flow below biomass(C) | Internal Temeprature(C) | Mass loss(g,Normalized) | Time from start(s)
0091 | 2023 | 529.782 |  | 0.999681 | 1.187352
0091 | 2023 | 529.782 |  | 0.9988088 | 2.217352
0091 | 2023 | 604.778 |  | 0.9963666 | 3.247352
0091 | 2023 | 604.778 |  | 0.9903109 | 4.287352
0091 | 2023 | 617.196 |  | 0.9935406 | 5.297352
0091 | 2023 | 617.196 |  | 0.9899071 | 6.327352
0091 | 2023 | 619.699 |  | 0.9866774 | 7.357352
0091 | 2023 | 619.699 |  | 0.9822366 | 8.397352
0091 | 2023 | 621.258 |  | 0.980218 | 9.427352
0091 | 2023 | 621.258 |  | 0.974566 | 10.45735
0091 | 2023 | 621.967 |  | 0.9697214 | 11.49735
0091 | 2023 | 621.967 |  | 0.9656843 | 12.51735
0091 | 2023 | 621.967 |  | 0.9600323 | 13.55735
0091 | 2023 | 623.219 |  | 0.9559952 | 14.57735
0091 | 2023 | 623.219 |  | 0.9487283 | 15.60735
0091 | 2023 | 624.423 |  | 0.9467097 | 16.63735
0091 | 2023 | 624.423 |  | 0.9362132 | 17.67735
0091 | 2023 | 625.202 |  | 0.9309649 | 18.71735
0091 | 2023 | 625.202 |  | 0.9253129 | 19.73735
0091 | 2023 | 626.478 |  | 0.9132015 | 20.76735
0091 | 2023 | 626.478 |  | 0.9031086 | 21.80735
0091 | 2023 | 626.927 |  | 0.8958417 | 22.82735
0091 | 2023 | 626.927 |  | 0.88696 | 23.85735
0091 | 2023 | 626.927 |  | 0.8788857 | 24.89735
0091 | 2023 | 627.564 |  | 0.8639483 | 25.95735
0091 | 2023 | 627.564 |  | 0.8534518 | 27.01735
0091 | 2023 | 628.344 |  | 0.8441663 | 28.01735
0091 | 2023 | 628.344 |  | 0.8288252 | 29.04735
0091 | 2023 | 629.241 |  | 0.8155026 | 30.07735
0091 | 2023 | 629.241 |  | 0.7993541 | 31.10735
0091 | 2023 | 630.446 |  | 0.7876463 | 32.14735
0091 | 2023 | 630.446 |  | 0.7682681 | 33.18735
0091 | 2023 | 630.446 |  | 0.7529269 | 34.21735
0091 | 2023 | 631.296 |  | 0.7258781 | 35.24735
0091 | 2023 | 631.296 |  | 0.7109407 | 36.29735
0091 | 2023 | 632.501 |  | 0.6927735 | 37.34735
0091 | 2023 | 632.501 |  | 0.6677432 | 38.37735
0091 | 2023 | 633.351 |  | 0.6519984 | 39.39735
0091 | 2023 | 633.351 |  | 0.6318127 | 40.42735
0091 | 2023 | 633.776 |  | 0.6035527 | 41.46735
0091 | 2023 | 633.776 |  | 0.5870004 | 42.50735
0091 | 2023 | 634.414 |  | 0.5676221 | 43.50735
0091 | 2023 | 634.414 |  | 0.5454178 | 44.55735
0091 | 2023 | 634.414 |  | 0.5228099 | 45.58735
0091 | 2023 | 634.981 |  | 0.5034316 | 46.61735
0091 | 2023 | 634.981 |  | 0.4828421 | 47.65735
0091 | 2023 | 635.902 |  | 0.4553896 | 48.69735
0091 | 2023 | 635.902 |  | 0.4408559 | 49.69735
0091 | 2023 | 636.327 |  | 0.4226887 | 50.73735
0091 | 2023 | 636.327 |  | 0.3899879 | 51.77735
0091 | 2023 | 637.744 |  | 0.3746468 | 52.80735
0091 | 2023 | 637.744 |  | 0.3593056 | 53.83735
0091 | 2023 | 637.744 |  | 0.3423496 | 54.86735
0091 | 2023 | 638.405 |  | 0.326201 | 55.90735
0091 | 2023 | 638.405 |  | 0.3084376 | 56.93735
0091 | 2023 | 638.689 |  | 0.2963262 | 57.96735
0091 | 2023 | 638.689 |  | 0.2830036 | 59.00735
0091 | 2023 | 639.61 |  | 0.2684699 | 60.03735
0091 | 2023 | 639.61 |  | 0.2603956 | 61.05735
0091 | 2023 | 640.153 |  | 0.2503028 | 62.09735
0091 | 2023 | 640.153 |  | 0.2410174 | 63.13735
0091 | 2023 | 640.578 |  | 0.2301171 | 64.13735
0091 | 2023 | 640.578 |  | 0.2228502 | 65.17735
0091 | 2023 | 640.578 |  | 0.2159871 | 66.19735
0091 | 2023 | 641.003 |  | 0.2071054 | 67.22735
0091 | 2023 | 641.003 |  | 0.1974162 | 68.26735
0091 | 2023 | 642.066 |  | 0.1937828 | 69.29735
0091 | 2023 | 642.066 |  | 0.1897457 | 70.32735
0091 | 2023 | 642.491 |  | 0.1877271 | 71.35735
0091 | 2023 | 642.491 |  | 0.1849011 | 72.39735
0091 | 2023 | 642.775 |  | 0.1853048 | 73.43735
0091 | 2023 | 642.775 |  | 0.1796528 | 74.45735
0091 | 2023 | 643.909 |  | 0.1768268 | 75.48735
0091 | 2023 | 643.909 |  | 0.1784417 | 76.52735
0091 | 2023 | 643.909 |  | 0.1788454 | 77.54735
0091 | 2023 | 644.05 |  | 0.1792491 | 78.57735
0091 | 2023 | 644.05 |  | 0.1768268 | 79.61735
0091 | 2023 | 644.759 |  | 0.1768268 | 80.63735
0091 | 2023 | 644.759 |  | 0.1768268 | 81.67735
0091 | 2023 | 645.113 |  | 0.1764231 | 82.71735
0091 | 2023 | 645.113 |  | 0.1752119 | 83.74735
0091 | 2023 | 645.822 |  | 0.1760194 | 84.76735
0091 | 2023 | 645.822 |  | 0.1740008 | 85.80735
0091 | 2023 | 645.822 |  | 0.1772305 | 86.82735
0091 | 2023 | 645.916 |  | 0.1740008 | 87.85735
0091 | 2023 | 645.916 |  | 0.172386 | 88.89735
0091 | 2023 | 646.625 |  | 0.172386 | 89.91735
0091 | 2023 | 646.625 |  | 0.1740008 | 90.95735
0091 | 2023 | 647.475 |  | 0.172386 | 91.98735
0091 | 2023 | 647.475 |  | 0.1744045 | 93.01735
0091 | 2023 | 647.451 |  | 0.1711748 | 94.04735
0091 | 2023 | 647.451 |  | 0.1727897 | 95.08735
0091 | 2023 | 647.38 |  | 0.172386 | 96.10735
0091 | 2023 | 647.38 |  | 0.1707711 | 97.14735
0091 | 2023 | 647.38 |  | 0.172386 | 98.17735
0091 | 2023 | 648.302 |  | 0.1719822 | 99.20735
0091 | 2023 | 648.302 |  | 0.1727897 | 100.2374
0091 | 2023 | 648.585 |  | 0.1752119 | 101.2674
0091 | 2023 | 648.585 |  | 0.1889382 | 102.2974
0091 | 2023 | 649.294 |  | 0.1788454 | 103.3274
0091 | 2023 | 649.294 |  | 0.1889382 | 104.3674
0091 | 2023 | 649.506 |  | 0.1812677 | 105.3874
0091 | 2023 | 649.506 |  | 0.1711748 | 106.4274
0091 | 2023 | 650.073 |  | 0.1740008 | 107.4674
0091 | 2023 | 650.073 |  | 0.1699637 | 108.4874
0091 | 2023 | 650.073 |  | 0.1731934 | 109.5174
0091 | 2023 | 650.286 |  | 0.1719822 | 110.5574
0091 | 2023 | 650.286 |  | 0.1711748 | 111.5974
0091 | 2023 | 650.852 |  | 0.166734 | 112.6274
0091 | 2023 | 650.852 |  | 0.1679451 | 113.6674
0091 | 2023 | 650.994 |  | 0.1320145 | 114.6974
0091 | 2023 | 650.994 |  | 0.1364554 | 115.7174
0091 | 2023 | 651.136 |  | 0.172386 | 116.7474
0091 | 2023 | 651.136 |  | 0.1740008 | 117.7774
0091 | 2023 | 651.136 |  | 0.1760194 | 118.8174
0091 | 2023 | 651.986 |  | 0.1711748 | 119.8474
0091 | 2023 | 651.986 |  | 0.1691562 | 120.8774
0091 | 2023 | 651.773 |  | 0.1719822 | 121.9074
0091 | 2023 | 651.773 |  | 0.1691562 | 122.9374
0091 | 2023 | 652.553 |  | 0.1699637 | 123.9774
0091 | 2023 | 652.553 |  | 0.1707711 | 124.9974
0091 | 2023 | 652.766 |  | 0.1691562 | 126.0374
0091 | 2023 | 652.766 |  | 0.1707711 | 127.0674
0091 | 2023 | 653.403 |  | 0.1731934 | 128.0874
0091 | 2023 | 653.403 |  | 0.172386 | 129.1274
0091 | 2023 | 653.403 |  | 0.1711748 | 130.1674
0091 | 2023 | 652.836 |  | 0.1715785 | 131.1974
0091 | 2023 | 652.836 |  | 0.1703674 | 132.2374
0091 | 2023 | 653.332 |  | 0.1703674 | 133.2674
0091 | 2023 | 653.332 |  | 0.2599919 | 134.2874
0091 | 2023 | 656.025 |  | 0.1990311 | 135.3274
0091 | 2023 | 656.025 |  | 0.1816714 | 136.3674
0091 | 2023 | 660.135 |  | 0.1788454 | 137.3874
0091 | 2023 | 660.135 |  | 0.2377876 | 138.4174
0091 | 2023 | 655.033 |  | 0.1978199 | 139.4574
0091 | 2023 | 655.033 |  | 0.1933791 | 140.4874
0091 | 2023 | 655.033 |  | 0.1929754 | 141.5174
0091 | 2023 | 646.388 |  | 0.1917642 | 142.5374
0091 | 2023 | 646.388 |  | 0.1917642 | 143.5774
0091 | 2023 | 644.192 |  | 0.1925717 | 144.6174
0091 | 2023 | 644.192 |  | 0.1921679 | 145.6374
0091 | 2023 | 643.696 |  | 0.1933791 | 146.6674
0091 | 2023 | 643.696 |  | 0.1929754 | 147.7074
0091 | 2023 | 643.767 |  | 0.1925717 | 148.7374
0091 | 2023 | 643.767 |  | 0.1889382 | 149.7674
0091 | 2023 | 643.767 |  | 0.1824788 | 150.8074
0091 | 2023 | 644.782 |  | 0.1849011 | 151.8374
0091 | 2023 | 644.782 |  | 0.1796528 | 152.8574
0091 | 2023 | 645.066 |  | 0.1784417 | 153.8974
0091 | 2023 | 645.066 |  | 0.1768268 | 154.9174
0091 | 2023 | 644.853 |  | 0.1784417 | 155.9574
0091 | 2023 | 644.853 |  | 0.1768268 | 156.9874
0091 | 2023 | 645.042 |  | 0.1764231 | 158.0274
0091 | 2023 | 645.042 |  | 0.1776342 | 159.0774
0091 | 2023 | 645.467 |  | 0.1788454 | 160.0774
0091 | 2023 | 645.467 |  | 0.1776342 | 161.1174
0091 | 2023 | 645.467 |  | 0.1780379 | 162.1474
0091 | 2023 | 645.68 |  | 0.1780379 | 163.1674
0091 | 2023 | 645.68 |  | 0.1788454 | 164.2074
0091 | 2023 | 646.105 |  | 0.1784417 | 165.2274
0091 | 2023 | 646.105 |  | 0.1792491 | 166.2674
0091 | 2023 | 646.247 |  | 0.1784417 | 167.2974
0091 | 2023 | 646.247 |  | 0.1784417 | 168.3374
0091 | 2023 | 646.601 |  | 0.1780379 | 169.3674
0091 | 2023 | 646.601 |  | 0.1800565 | 170.3874
0091 | 2023 | 646.955 |  | 0.1788454 | 171.4274
0091 | 2023 | 646.955 |  | 0.1780379 | 172.4574
0091 | 2023 | 646.955 |  | 0.1784417 | 173.4874
0091 | 2023 | 647.239 |  | 0.1784417 | 174.5174
0091 | 2023 | 647.239 |  | 0.1784417 | 175.5574
0091 | 2023 | 647.593 |  | 0.1788454 | 176.5874
0091 | 2023 | 647.593 |  | 0.1756157 | 177.6174
0091 | 2023 | 647.806 |  | 0.1958014 | 178.6374
0091 | 2023 | 647.806 |  | 0.2176019 | 179.6774
0091 | 2023 | 642.208 |  | 0.2426322 | 180.7074
0091 | 2023 | 642.208 |  | -0.06378684 | 181.7374
0091 | 2023 | 642.208 |  | 0.1606782 | 182.7774
0091 | 2023 | 547.974 |  | 0.115866 | 183.7974
0091 | 2023 | 547.974 |  | 0.3270085 | 184.8174
0091 | 2023 | 347.251 |  | 0.1465482 | 185.8574
0091 | 2023 | 347.251 |  | 0.03229713 | 186.8974
0091 | 2023 | 237.728 |  | 0.1590634 | 187.9174
0091 | 2023 | 237.728 |  | 0.3665725 | 188.9574
0091 | 2023 | 186.026 |  | 0.1425111 | 189.9874
0091 | 2023 | 186.026 |  | 0.2652402 | 191.0274
0091 | 2023 | 158.25 |  | 0.2042794 | 192.0574
0091 | 2023 | 158.25 |  | 0.1699637 | 193.0874
0091 | 2023 | 158.25 |  | 0.2297134 | 194.1174
0091 | 2023 | 138.928 |  | 0.2882519 | 195.1374
0091 | 2023 | 138.928 |  | 0.1106177 | 196.1774
0091 | 2023 | 122.83 |  | 0.2935002 | 197.1974
0091 | 2023 | 122.83 |  | 0.2519176 | 198.2374
0091 | 2023 | 106.226 |  | 0.2345579 | 199.2574
0091 | 2023 | 106.226 |  | 0.1259588 | 200.2974
0091 | 2023 | 95.068 |  | 0.1840937 | 201.3274
0091 | 2023 | 95.068 |  | 0.1425111 | 202.3674
0091 | 2023 | 88.112 |  | 0.16956 | 203.3974
0091 | 2023 | 88.112 |  | 0.2712959 | 204.4174
0091 | 2023 | 88.112 |  | 0.2103351 | 205.4574
0091 | 2023 | 82.944 |  | 0.1631005 | 206.4874
0091 | 2023 | 82.944 |  | 0.1675414 | 207.5274
0091 | 2023 | 79.828 |  | 0.1683488 | 208.5574
0091 | 2023 | 79.828 |  | 0.132822 | 209.5974
0091 | 2023 | 77.075 |  | 163.1599 | 210.6374
0091 | 2023 | 77.075 |  | -3.77069 | 211.6674
0091 | 2023 | 79.393 |  | 0.008074283 | 212.6874
0091 | 2023 | 79.393 |  | 0.008074283 | 213.7274
0091 | 2023 | 79.393 |  | 0.118692 | 214.7474
0091 | 2023 | 72.365 |  | 0.1945902 | 215.7774
0091 | 2023 | 72.365 |  | 0.1768268 | 216.8074
0091 | 2023 | 65.265 |  | 0.1840937 | 217.8474
0091 | 2023 | 65.265 |  | 0.1937828 | 218.8674
0091 | 2023 | 57.729 |  | 0.2301171 | 219.9074
0091 | 2023 | 57.729 |  | 0.1800565 | 220.9374
0091 | 2023 | 53.02 |  | 0.1933791 | 221.9674
0091 | 2023 | 53.02 |  | 0.1905531 | 222.9974
0091 | 2023 | 45.162 |  | 0.1881308 | 224.0374
0091 | 2023 | 45.162 |  | 0.1659265 | 225.0574
0091 | 2023 | 45.162 |  | 0.1990311 | 226.0974
0091 | 2023 | 44.061 |  | 0.1885345 | 227.1174
0091 | 2023 | 44.061 |  | 0.1893419 | 228.1574
0091 | 2023 | 42.445 |  | 0.1513928 | 229.1974
0091 | 2023 | 42.445 |  | 0.1792491 | 230.2174
0091 | 2023 | 40.902 |  | 0.1990311 | 231.2474
0091 | 2023 | 40.902 |  | 0.1897457 | 232.2874
0091 | 2023 | 43.547 |  | 0.1929754 | 233.3174
0091 | 2023 | 43.547 |  | 0.1921679 | 234.3574
0091 | 2023 | 43.032 |  | 0.1929754 | 235.3874
0091 | 2023 | 43.032 |  | 0.1921679 | 236.4274
0091 | 2023 | 43.032 |  | 0.1925717 | 237.4474
0091 | 2023 | 41.27 |  | 0.1929754 | 238.4974
0091 | 2023 | 41.27 |  | 0.1933791 | 239.5274
0091 | 2023 | 40.388 |  | 0.1941865 | 240.5574
0091 | 2023 | 40.388 |  | 0.1933791 | 241.5774
0091 | 2023 | 38.699 |  | 0.1925717 | 242.6174
0091 | 2023 | 38.699 |  | 0.1949939 | 243.6474
0091 | 2023 | 40.168 |  | 0.1933791 | 244.6774
0091 | 2023 | 40.168 |  | 0.1945902 | 245.7074
0091 | 2023 | 40.168 |  | 0.1941865 | 246.7374
0091 | 2023 | 40.878 |  | 0.1933791 | 247.7574
0091 | 2023 | 40.878 |  | 0.1937828 | 248.7974
0091 | 2023 | 40.511 |  | 0.1933791 | 249.8374
0091 | 2023 | 40.511 |  | 0.1953977 | 250.8674
0091 | 2023 | 41.612 |  | 0.1929754 | 251.8974
0091 | 2023 | 41.612 |  | 0.1937828 | 252.9274
0091 | 2023 | 43.767 |  | 0.1929754 | 253.9574
0091 | 2023 | 43.767 |  | 0.1941865 | 254.9874
0091 | 2023 | 43.693 |  | 0.1941865 | 256.0174
0091 | 2023 | 43.693 |  | 0.1933791 | 257.0474
0091 | 2023 | 43.693 |  | 0.1941865 | 258.0774
0091 | 2023 | 42.224 |  | 0.1949939 | 259.1074
0091 | 2023 | 42.224 |  | 0.1941865 | 260.1374
0091 | 2023 | 39.727 |  | 0.1941865 | 261.1774
0091 | 2023 | 39.727 |  | 0.1949939 | 262.2174
0091 | 2023 | 39.237 |  | 0.1949939 | 263.2274
0091 | 2023 | 39.237 |  | 0.1949939 | 264.2674
0091 | 2023 | 41.514 |  | 0.1953977 | 265.3074
0091 | 2023 | 41.514 |  | 0.1953977 | 266.3374
0091 | 2023 | 41.147 |  | 0.2087202 | 267.3774
0091 | 2023 | 41.147 |  | 0.1994348 | 268.4074
0091 | 2023 | 41.147 |  | 0.1824788 | 269.4274
0091 | 2023 | 40.315 |  | 0.1962051 | 270.4774
0091 | 2023 | 40.315 |  | 0.2830036 | 271.5074
0091 | 2023 | 43.253 |  | 0.01090028 | 272.5374
0091 | 2023 | 43.253 |  | 0.01332257 | 273.5474
0091 | 2023 | 44.428 |  | 0.03350828 | 274.5874
0091 | 2023 | 44.428 |  | -0.001211143 | 275.6174
0091 | 2023 | 43.4 |  | 0.02220428 | 276.6474
0091 | 2023 | 43.4 |  | 0.016956 | 277.6674
0091 | 2023 | 43.4 |  | 0.01897457 | 278.7074
0091 | 2023 | 40.535 |  | 0.01291885 | 279.7474
0091 | 2023 | 40.535 |  | 0.02099314 | 280.7674
0091 | 2023 | 40.755 |  | 0.01655228 | 281.7974
0091 | 2023 | 40.755 |  | 0.01816714 | 282.8274
0091 | 2023 | 42.371 |  | 0.01897457 | 283.8574
0091 | 2023 | 42.371 |  | 0.01897457 | 284.8874
0091 | 2023 | 44.575 |  | 0.01897457 | 285.9274
0091 | 2023 | 44.575 |  | 0.01816714 | 286.9574
0091 | 2023 | 44.575 |  | 0.01857085 | 287.9974
0091 | 2023 | 46.044 |  | 0.01897457 | 289.0274
0091 | 2023 | 46.044 |  | 0.01857085 | 290.0674
0091 | 2023 | 46.044 |  | 0.01857085 | 291.0874
0091 | 2023 | 46.044 |  | 0.01857085 | 292.1274
0091 | 2023 | 45.53 |  | 0.01897457 | 293.1574
0091 | 2023 | 45.53 |  | 0.01816714 | 294.1874
0091 | 2023 | 44.942 |  | 0.01897457 | 295.2374
0091 | 2023 | 44.942 |  | 0.01857085 | 296.2574
0091 | 2023 | 42.885 |  | 0.01978199 | 297.2974
0091 | 2023 | 42.885 |  | 0.02018571 | 298.3374
0091 | 2023 | 44.061 |  | 0.02139685 | 299.3674
0091 | 2023 | 44.061 |  | 0.01735971 | 300.3974
0091 | 2023 | 44.061 |  | 0.01897457 | 301.4174
0091 | 2023 | 45.309 |  | 0.01735971 | 302.4574
0091 | 2023 | 45.309 |  | 0.01735971 | 303.4674
0091 | 2023 | 44.354 |  | 0.01937828 | 304.5074
0091 | 2023 | 44.354 |  | 0.01776342 | 305.5574
0091 | 2023 | 46.264 |  | 0.01978199 | 306.5774
0091 | 2023 | 46.264 |  | 0.01735971 | 307.6074
0091 | 2023 | 45.75 |  | 0.02058942 | 308.6474
0091 | 2023 | 45.75 |  | 0.01453371 | 309.6674
0091 | 2023 | 45.75 |  | 0.01857085 | 310.7074
0091 | 2023 | 46.705 |  | 0.01978199 | 311.7274
0091 | 2023 | 46.705 |  | 0.01776342 | 312.7574
0091 | 2023 | 46.852 |  | 0.01776342 | 313.7774
0091 | 2023 | 46.852 |  | 0.01897457 | 314.8074
0091 | 2023 | 46.925 |  | 0.02018571 | 315.8574
0091 | 2023 | 46.925 |  | 0.01937828 | 316.8874
0091 | 2023 | 44.354 |  | 0.01776342 | 317.9074
0091 | 2023 | 44.354 |  | 0.01776342 | 318.9374
0091 | 2023 | 44.354 |  | 0.01857085 | 319.9774
0091 | 2023 | 42.885 |  | 0.01816714 | 320.9974
0091 | 2023 | 42.885 |  | 0.01897457 | 322.0274
0091 | 2023 | 42.812 |  | 0.01776342 | 323.0574
0091 | 2023 | 42.812 |  | 0.01937828 | 324.1074
0091 | 2023 | 45.309 |  | 0.01897457 | 325.1274
0091 | 2023 | 45.309 |  | 0.01937828 | 326.1574
0091 | 2023 | 45.554 |  | 0.01857085 | 327.1874
0091 | 2023 | 45.554 |  | 0.01937828 | 328.2174
0091 | 2023 | 46.215 |  | 0.02018571 | 329.2574
0091 | 2023 | 46.215 |  | 0.01816714 | 330.2874
0091 | 2023 | 47.317 |  | 0.01857085 | 331.3074
0091 | 2023 | 47.317 |  | 0.01897457 | 332.3474
0091 | 2023 | 47.317 |  | 0.02018571 | 333.3774
0091 | 2023 | 48.02 |  | 0.01978199 | 334.4174
0091 | 2023 | 48.02 |  | 0.01857085 | 335.4374
0091 | 2023 | 46.999 |  | 0.02018571 | 336.4674
0091 | 2023 | 46.999 |  | 0.01857085 | 337.5074
0091 | 2023 | 42.812 |  | 0.01897457 | 338.5274
0091 | 2023 | 42.812 |  | 0.01857085 | 339.5674
0091 | 2023 | 44.501 |  | 0.01735971 | 340.5974
0091 | 2023 | 44.501 |  | 0.02018571 | 341.6374