## Sheet1
NREL ID | Fiscal Year(FY) | Temperature of flow below biomass[°C] | Internal Temperature[°C] | Mass [g,Normalized] | Time from Start [s] | SubjectID
0092 | 2023 | 469.424 |  | 1.00074 | 0.7289647
0092 | 2023 | 555.438 |  | 1.000956 | 1.778965
0092 | 2023 | 555.438 |  | 1.000406 | 2.798965
0092 | 2023 | 571.141 |  | 1.000406 | 3.828965
0092 | 2023 | 571.141 |  | 1.000507 | 4.858965
0092 | 2023 | 575.014 |  | 0.9976193 | 5.898965
0092 | 2023 | 575.014 |  | 0.9949471 | 6.948965
0092 | 2023 | 575.014 |  | 0.9963474 | 7.948965
0092 | 2023 | 575.859 |  | 0.9906656 | 8.998965
0092 | 2023 | 575.859 |  | 0.9866071 | 10.01896
0092 | 2023 | 577.338 |  | 0.9862013 | 11.05896
0092 | 2023 | 577.338 |  | 0.9776786 | 12.09897
0092 | 2023 | 578.887 |  | 0.9768669 | 13.09897
0092 | 2023 | 578.887 |  | 0.9699675 | 14.14897
0092 | 2023 | 580.084 |  | 0.9707792 | 15.17896
0092 | 2023 | 580.084 |  | 0.9659091 | 16.20897
0092 | 2023 | 580.084 |  | 0.963474 | 17.25897
0092 | 2023 | 581.141 |  | 0.9581981 | 18.27897
0092 | 2023 | 581.141 |  | 0.9553571 | 19.28897
0092 | 2023 | 581.986 |  | 0.9484578 | 20.32897
0092 | 2023 | 581.986 |  | 0.9423701 | 21.37897
0092 | 2023 | 582.901 |  | 0.9435877 | 22.42897
0092 | 2023 | 582.901 |  | 0.9281656 | 23.44897
0092 | 2023 | 583.84 |  | 0.9269481 | 24.46896
0092 | 2023 | 583.84 |  | 0.9220779 | 25.50897
0092 | 2023 | 583.84 |  | 0.913961 | 26.53896
0092 | 2023 | 583.91 |  | 0.9099026 | 27.58896
0092 | 2023 | 583.91 |  | 0.9025974 | 28.59896
0092 | 2023 | 584.122 |  | 0.893263 | 29.63896
0092 | 2023 | 584.122 |  | 0.8843344 | 30.66897
0092 | 2023 | 585.248 |  | 0.8693182 | 31.71897
0092 | 2023 | 585.248 |  | 0.8587662 | 32.74896
0092 | 2023 | 586.14 |  | 0.8530844 | 33.74897
0092 | 2023 | 586.14 |  | 0.8368506 | 34.79897
0092 | 2023 | 587.549 |  | 0.825487 | 35.82896
0092 | 2023 | 587.549 |  | 0.8157468 | 36.85897
0092 | 2023 | 588.042 |  | 0.7982955 | 37.90897
0092 | 2023 | 588.042 |  | 0.786526 | 38.93896
0092 | 2023 | 588.042 |  | 0.773539 | 39.94896
0092 | 2023 | 588.84 |  | 0.7581169 | 40.97897
0092 | 2023 | 588.84 |  | 0.7353896 | 42.02897
0092 | 2023 | 589.685 |  | 0.724026 | 43.04896
0092 | 2023 | 589.685 |  | 0.705763 | 44.07896
0092 | 2023 | 590.318 |  | 0.6883117 | 45.09897
0092 | 2023 | 590.318 |  | 0.6712662 | 46.13896
0092 | 2023 | 591.234 |  | 0.6416396 | 47.16897
0092 | 2023 | 591.234 |  | 0.6233766 | 48.20897
0092 | 2023 | 591.234 |  | 0.6075487 | 49.24896
0092 | 2023 | 592.032 |  | 0.5836039 | 50.28896
0092 | 2023 | 592.032 |  | 0.5653409 | 51.29896
0092 | 2023 | 592.595 |  | 0.5474838 | 52.32897
0092 | 2023 | 592.595 |  | 0.5332792 | 53.37897
0092 | 2023 | 592.947 |  | 0.5089286 | 54.38897
0092 | 2023 | 592.947 |  | 0.4894481 | 55.42896
0092 | 2023 | 594.098 |  | 0.4756494 | 56.45897
0092 | 2023 | 594.098 |  | 0.4553571 | 57.48896
0092 | 2023 | 594.098 |  | 0.4375 | 58.53896
0092 | 2023 | 594.661 |  | 0.4220779 | 59.54896
0092 | 2023 | 594.661 |  | 0.4025974 | 60.58896
0092 | 2023 | 595.506 |  | 0.3887987 | 61.61897
0092 | 2023 | 595.506 |  | 0.3725649 | 62.64896
0092 | 2023 | 595.999 |  | 0.3498377 | 63.69896
0092 | 2023 | 595.999 |  | 0.3400974 | 64.70896
0092 | 2023 | 597.055 |  | 0.3234578 | 65.73897
0092 | 2023 | 597.055 |  | 0.3137175 | 66.76896
0092 | 2023 | 597.407 |  | 0.2999188 | 67.80897
0092 | 2023 | 597.407 |  | 0.2840909 | 68.85897
0092 | 2023 | 598.534 |  | 0.2771916 | 69.85896
0092 | 2023 | 598.534 |  | 0.2666396 | 70.88896
0092 | 2023 | 598.534 |  | 0.2597403 | 71.90896
0092 | 2023 | 598.675 |  | 0.2459416 | 72.94896
0092 | 2023 | 598.675 |  | 0.2394481 | 73.99896
0092 | 2023 | 599.801 |  | 0.2366071 | 75.00897
0092 | 2023 | 599.801 |  | 0.2272727 | 76.04897
0092 | 2023 | 600.154 |  | 0.2207792 | 77.07896
0092 | 2023 | 600.154 |  | 0.2163149 | 78.11896
0092 | 2023 | 600.576 |  | 0.2138799 | 79.16896
0092 | 2023 | 600.576 |  | 0.2061688 | 80.15896
0092 | 2023 | 600.576 |  | 0.2071604 | 81.19896
0092 | 2023 | 601.351 |  | 0.2043279 | 82.23897
0092 | 2023 | 601.351 |  | 0.2017296 | 83.27897
0092 | 2023 | 601.421 |  | 0.1993656 | 84.31896
0092 | 2023 | 601.421 |  | 0.1973136 | 85.31896
0092 | 2023 | 601.844 |  | 0.1953921 | 86.36896
0092 | 2023 | 601.844 |  | 0.1937094 | 87.41896
0092 | 2023 | 602.9 |  | 0.1922908 | 88.44897
0092 | 2023 | 602.9 |  | 0.1899351 | 89.50896
0092 | 2023 | 602.9 |  | 0.1895292 | 90.49896
0092 | 2023 | 602.97 |  | 0.1895292 | 91.53896
0092 | 2023 | 602.97 |  | 0.1919643 | 92.56897
0092 | 2023 | 603.252 |  | 0.1911526 | 93.59896
0092 | 2023 | 603.252 |  | 0.1895292 | 94.62897
0092 | 2023 | 604.027 |  | 0.1911526 | 95.65896
0092 | 2023 | 604.027 |  | 0.1834416 | 96.67896
0092 | 2023 | 604.238 |  | 0.1879058 | 97.72896
0092 | 2023 | 604.238 |  | 0.1846591 | 98.75897
0092 | 2023 | 604.731 |  | 0.1883117 | 99.81896
0092 | 2023 | 604.731 |  | 0.1891234 | 100.819
0092 | 2023 | 605.294 |  | 0.1875 | 101.849
0092 | 2023 | 605.294 |  | 0.1899351 | 102.879
0092 | 2023 | 605.294 |  | 0.1895292 | 103.919
0092 | 2023 | 605.365 |  | 0.1858766 | 104.969
0092 | 2023 | 605.365 |  | 0.1854708 | 105.979
0092 | 2023 | 605.998 |  | 0.1879058 | 107.049
0092 | 2023 | 605.998 |  | 0.1866883 | 108.039
0092 | 2023 | 606.28 |  | 0.1866883 | 109.059
0092 | 2023 | 606.28 |  | 0.1891234 | 110.109
0092 | 2023 | 606.984 |  | 0.1842532 | 111.129
0092 | 2023 | 606.984 |  | 0.1866883 | 112.159
0092 | 2023 | 606.984 |  | 0.1891234 | 113.189