## Sheet1
NREL ID | Fiscal Year | Temperature of flow below biomass(C) | Internal Temeprature(C) | Mass (g,Normalized) | Time from start(s) | SubjectID
0106 | 2023 | 532.716 | 432.119 | 0.9995727 | 1.374419
0106 | 2023 | 532.716 | 504.948 | 0.9984051 | 2.384419
0106 | 2023 | 560.039 | 504.948 | 0.9955224 | 3.404419
0106 | 2023 | 560.039 | 519.454 | 0.9940299 | 4.434419
0106 | 2023 | 566.799 | 519.454 | 0.991791 | 5.464419
0106 | 2023 | 566.799 | 525.933 | 0.9850746 | 6.514419
0106 | 2023 | 568.817 | 525.933 | 0.980597 | 7.544419
0106 | 2023 | 568.817 | 527.693 | 0.9731343 | 8.55442
0106 | 2023 | 570.085 | 527.693 | 0.9701493 | 9.594419
0106 | 2023 | 570.085 | 527.693 | 0.9619403 | 10.62442
0106 | 2023 | 570.085 | 531.144 | 0.9567164 | 11.65442
0106 | 2023 | 571.423 | 531.144 | 0.9462687 | 12.68442
0106 | 2023 | 571.423 | 533.186 | 0.941791 | 13.73442
0106 | 2023 | 572.643 | 533.186 | 0.9343284 | 14.76442
0106 | 2023 | 572.643 | 535.58 | 0.9208955 | 15.79442
0106 | 2023 | 573.981 | 535.58 | 0.9141791 | 16.82442
0106 | 2023 | 573.981 | 536.683 | 0.8962687 | 17.85442
0106 | 2023 | 575.46 | 536.683 | 0.8761194 | 18.87442
0106 | 2023 | 575.46 | 538.514 | 0.8634328 | 19.91442
0106 | 2023 | 575.46 | 538.514 | 0.8395522 | 20.95442
0106 | 2023 | 575.953 | 538.514 | 0.8283582 | 21.98442
0106 | 2023 | 575.953 | 540.063 | 0.8134328 | 23.01442
0106 | 2023 | 576.704 | 540.063 | 0.7858209 | 24.04442
0106 | 2023 | 576.704 | 540.345 | 0.7686567 | 25.07442
0106 | 2023 | 577.268 | 540.345 | 0.738806 | 26.11442
0106 | 2023 | 577.268 | 542.387 | 0.7246269 | 27.14442
0106 | 2023 | 578.606 | 542.387 | 0.691791 | 28.18442
0106 | 2023 | 578.606 | 544.147 | 0.6022388 | 29.20442
0106 | 2023 | 578.606 | 544.147 | 0.5843284 | 30.24442
0106 | 2023 | 579.474 | 544.147 | 0.5462687 | 31.26442
0106 | 2023 | 579.474 | 544.5 | 0.5253731 | 32.29442
0106 | 2023 | 580.389 | 544.5 | 0.488806 | 33.33442
0106 | 2023 | 580.389 | 546.19 | 0.45 | 34.37442
0106 | 2023 | 582.079 | 546.19 | 0.4350746 | 35.38442
0106 | 2023 | 582.079 | 548.865 | 0.4022388 | 36.44442
0106 | 2023 | 582.432 | 548.865 | 0.3843284 | 37.47442
0106 | 2023 | 582.432 | 550.485 | 0.369403 | 38.49442
0106 | 2023 | 583.605 | 550.485 | 0.3402985 | 39.51442
0106 | 2023 | 583.605 | 550.485 | 0.3223881 | 40.54442
0106 | 2023 | 583.816 | 552.762 | 0.2977612 | 41.57442
0106 | 2023 | 583.816 | 552.762 | 0.2835821 | 42.60442
0106 | 2023 | 583.816 | 554.452 | 0.2597015 | 43.63442
0106 | 2023 | 584.732 | 554.452 | 0.2537313 | 44.66442
0106 | 2023 | 584.732 | 556.846 | 0.2395522 | 45.72442
0106 | 2023 | 584.802 | 556.846 | 0.2246269 | 46.73442
0106 | 2023 | 584.802 | 561.071 | 0.2171642 | 47.76442
0106 | 2023 | 586.07 | 561.071 | 0.2 | 48.79442
0106 | 2023 | 586.07 | 563.113 | 0.1940299 | 49.83442
0106 | 2023 | 586.492 | 563.113 | 0.1865672 | 50.85442
0106 | 2023 | 586.492 | 563.395 | 0.1783582 | 51.89442
0106 | 2023 | 586.492 | 563.395 | 0.1768657 | 52.92442
0106 | 2023 | 587.126 | 563.395 | 0.1746269 | 53.95442
0106 | 2023 | 587.126 | 563.606 | 0.1716418 | 54.97442
0106 | 2023 | 587.901 | 563.606 | 0.1686567 | 56.02442
0106 | 2023 | 587.901 | 563.982 | 0.1626866 | 57.05442
0106 | 2023 | 588.464 | 563.982 | 0.1589552 | 58.08442
0106 | 2023 | 588.464 | 565.461 | 0.1537313 | 59.11442
0106 | 2023 | 589.38 | 565.461 | 0.1522388 | 60.14442
0106 | 2023 | 589.38 | 565.742 | 0.15 | 61.17442
0106 | 2023 | 589.38 | 565.742 | 0.1470149 | 62.20442
0106 | 2023 | 589.544 | 565.742 | 0.1455224 | 63.23442
0106 | 2023 | 589.544 | 566.587 | 0.1440299 | 64.26442
0106 | 2023 | 590.178 | 566.587 | 0.1440299 | 65.29442
0106 | 2023 | 590.178 | 567.104 | 0.1425373 | 66.33442
0106 | 2023 | 590.811 | 567.104 | 0.1425373 | 67.36442
0106 | 2023 | 590.811 | 567.878 | 0.141791 | 68.39442
0106 | 2023 | 590.882 | 567.878 | 0.1410448 | 69.43442
0106 | 2023 | 590.882 | 568.723 | 0.1410448 | 70.45442
0106 | 2023 | 591.422 | 568.723 | 0.1402985 | 71.48442
0106 | 2023 | 591.422 | 568.723 | 0.1402985 | 72.51442
0106 | 2023 | 591.915 | 569.005 | 0.1402985 | 73.55442
0106 | 2023 | 591.915 | 569.005 | 0.1395522 | 74.57442
0106 | 2023 | 591.915 | 570.061 | 0.1395522 | 75.60442
0106 | 2023 | 592.408 | 570.061 | 0.1395522 | 76.64442
0106 | 2023 | 592.408 | 570.554 | 0.1395522 | 77.67442
0106 | 2023 | 592.83 | 570.554 | 0.1395522 | 78.70442
0106 | 2023 | 592.83 | 571.611 | 0.138806 | 79.73442
0106 | 2023 | 593.323 | 571.611 | 0.138806 | 80.77442
0106 | 2023 | 593.323 | 571.705 | 0.138806 | 81.79442
0106 | 2023 | 593.957 | 571.705 | 0.138806 | 82.82442
0106 | 2023 | 593.957 | 572.69 | 0.1380597 | 83.85442
0106 | 2023 | 593.957 | 572.69 | 0.1380597 | 84.88442
0106 | 2023 | 593.675 | 572.69 | 0.1380597 | 85.91442
0106 | 2023 | 593.675 | 573.817 | 0.1380597 | 86.95442
0106 | 2023 | 594.52 | 573.817 | 0.1380597 | 87.98442
0106 | 2023 | 594.52 | 574.286 | 0.1380597 | 89.01442
0106 | 2023 | 594.802 | 574.286 | 0.1380597 | 90.04442
0106 | 2023 | 594.802 | 575.484 | 0.1380597 | 91.08442
0106 | 2023 | 595.224 | 575.484 | 0.1380597 | 92.13442
0106 | 2023 | 595.224 | 576.258 | 0.1380597 | 93.14442
0106 | 2023 | 595.224 | 576.258 | 0.1380597 | 94.18442
0106 | 2023 | 595.647 | 576.258 | 0.1380597 | 95.23442
0106 | 2023 | 595.647 | 576.469 | 0.1380597 | 96.25442
0106 | 2023 | 596.069 | 576.469 | 0.1380597 | 97.30442
0106 | 2023 | 596.069 | 576.681 | 0.1380597 | 98.33442
0106 | 2023 | 596.492 | 576.681 | 0.1380597 | 99.35442
0106 | 2023 | 596.492 | 577.596 | 0.1380597 | 100.3944
0106 | 2023 | 596.914 | 577.596 | 0.1380597 | 101.4244
0106 | 2023 | 596.914 | 578.089 | 0.1380597 | 102.4644
0106 | 2023 | 597.196 | 578.089 | 0.1380597 | 103.4944
0106 | 2023 | 597.196 | 579.145 | 0.1380597 | 104.5144
0106 | 2023 | 597.548 | 579.145 | 0.1380597 | 105.5444
0106 | 2023 | 597.548 | 579.145 | 0.1380597 | 106.5744
0106 | 2023 | 597.548 | 579.357 | 0.1380597 | 107.6044
0106 | 2023 | 597.83 | 579.357 | 0.1380597 | 108.6344
0106 | 2023 | 597.83 | 579.779 | 0.1380597 | 109.6644
0106 | 2023 | 597.9 | 579.779 | 0.1380597 | 110.7044
0106 | 2023 | 597.9 | 580.272 | 0.1380597 | 111.7244
0106 | 2023 | 598.745 | 580.272 | 0.1380597 | 112.7744
0106 | 2023 | 598.745 | 580.554 | 0.1380597 | 113.8044
0106 | 2023 | 598.956 | 580.554 | 0.1380597 | 114.8244
0106 | 2023 | 598.956 | 581.328 | 0.1380597 | 115.8644
0106 | 2023 | 598.956 | 581.328 | 0.1380597 | 116.8944
0106 | 2023 | 599.52 | 581.328 | 0.1380597 | 117.9244
0106 | 2023 | 599.52 | 582.948 | 0.1380597 | 118.9544
0106 | 2023 | 600.154 | 582.948 | 0.1373134 | 119.9644
0106 | 2023 | 600.154 | 583.112 | 0.1373134 | 121.0144
0106 | 2023 | 600.224 | 583.112 | 0.1373134 | 122.0444
0106 | 2023 | 600.224 | 584.873 | 0.1373134 | 123.0744
0106 | 2023 | 600.154 | 584.873 | 0.1373134 | 124.1144
0106 | 2023 | 600.154 | 584.661 | 0.1373134 | 125.1544
0106 | 2023 | 600.154 | 584.661 | 0.1380597 | 126.1644
0106 | 2023 | 600.952 | 584.661 | 0.1380597 | 127.1944
0106 | 2023 | 600.952 | 585.507 | 0.1380597 | 128.2144
0106 | 2023 | 601.022 | 585.507 | 0.1380597 | 129.2544
0106 | 2023 | 601.022 | 585.741 | 0.1380597 | 130.2844
0106 | 2023 | 600.952 | 585.741 | 0.1380597 | 131.3144
0106 | 2023 | 600.952 | 586.516 | 0.138806 | 132.3444
0106 | 2023 | 601.515 | 586.516 | 0.138806 | 133.3744
0106 | 2023 | 601.515 | 586.586 | 0.138806 | 134.4044
0106 | 2023 | 601.984 | 586.586 | 0.138806 | 135.4444
0106 | 2023 | 601.984 | 586.586 | 0.138806 | 136.4744
0106 | 2023 | 602.266 | 586.962 | 0.138806 | 137.5044
0106 | 2023 | 602.266 | 586.962 | 0.138806 | 138.5244
0106 | 2023 | 602.266 | 587.666 | 0.138806 | 139.5544
0106 | 2023 | 602.196 | 587.666 | 0.138806 | 140.5944
0106 | 2023 | 602.196 | 587.596 | 0.1395522 | 141.6244
0106 | 2023 | 602.548 | 587.596 | 0.1395522 | 142.6544
0106 | 2023 | 602.548 | 588.018 | 0.1395522 | 143.6844
0106 | 2023 | 603.393 | 588.018 | 0.1395522 | 144.7144
0106 | 2023 | 603.393 | 588.089 | 0.1395522 | 145.7544
0106 | 2023 | 603.252 | 588.089 | 0.1395522 | 146.7844
0106 | 2023 | 603.252 | 590.131 | 0.1395522 | 147.8244
0106 | 2023 | 603.252 | 590.131 | 0.1395522 | 148.8444
0106 | 2023 | 603.111 | 590.131 | 0.1402985 | 149.8744
0106 | 2023 | 603.111 | 589.919 | 0.1402985 | 150.9044
0106 | 2023 | 603.674 | 589.919 | 0.1402985 | 151.9444
0106 | 2023 | 603.674 | 530.604 | 0.2470149 | 152.9944
0106 | 2023 | 606.562 | 530.604 | 0.1686567 | 154.0144
0106 | 2023 | 606.562 | 562.644 | 0.1589552 | 155.0344
0106 | 2023 | 608.392 | 562.644 | 0.1567164 | 156.0744
0106 | 2023 | 608.392 | 570.32 | 0.1567164 | 157.1044
0106 | 2023 | 608.392 | 570.32 | 0.1559701 | 158.1244
0106 | 2023 | 608.745 | 570.32 | 0.1552239 | 159.1544
0106 | 2023 | 608.745 | 570.32 | 0.1552239 | 160.1844
0106 | 2023 | 608.956 | 570.32 | 0.1544776 | 161.2144
0106 | 2023 | 608.956 | 572.62 | 0.1544776 | 162.2544
0106 | 2023 | 609.167 | 572.62 | 0.1544776 | 163.2844
0106 | 2023 | 609.167 | 572.902 | 0.1544776 | 164.3144
0106 | 2023 | 610.364 | 572.902 | 0.1544776 | 165.3544
0106 | 2023 | 610.364 | 573.747 | 0.1544776 | 166.3744
0106 | 2023 | 610.716 | 573.747 | 0.1544776 | 167.4044
0106 | 2023 | 610.716 | 573.747 | 0.1544776 | 168.4344
0106 | 2023 | 610.716 | 574.779 | 0.1544776 | 169.4644
0106 | 2023 | 610.716 | 574.779 | 0.1544776 | 170.4944
0106 | 2023 | 610.716 | 576.329 | 0.1544776 | 171.5344
0106 | 2023 | 610.575 | 576.329 | 0.1544776 | 172.5644
0106 | 2023 | 610.575 | 577.033 | 0.1552239 | 173.5844
0106 | 2023 | 611.561 | 577.033 | 0.1552239 | 174.6244
0106 | 2023 | 611.561 | 574.568 | 0.1552239 | 175.6644
0106 | 2023 | 611.632 | 574.568 | 0.1552239 | 176.7044
0106 | 2023 | 611.632 | 537.927 | 0.1552239 | 177.7244
0106 | 2023 | 606.702 | 537.927 | 0.2268657 | 178.7544
0106 | 2023 | 606.702 | 497.085 | 0.1835821 | 179.7844
0106 | 2023 | 606.702 | 497.085 | 0.1776119 | 180.8144
0106 | 2023 | 599.872 | 497.085 | 0.1753731 | 181.8444
0106 | 2023 | 599.872 | 504.408 | 0.1746269 | 182.8744
0106 | 2023 | 597.126 | 504.408 | 0.1746269 | 183.9044
0106 | 2023 | 597.126 | 505.582 | 0.1746269 | 184.9344
0106 | 2023 | 596.351 | 505.582 | 0.1746269 | 185.9744
0106 | 2023 | 596.351 | 505.441 | 0.1746269 | 187.0044
0106 | 2023 | 596.069 | 505.441 | 0.1746269 | 188.0344
0106 | 2023 | 596.069 | 505.37 | 0.1746269 | 189.0544
0106 | 2023 | 596.069 | 505.37 | 0.1746269 | 190.0944
0106 | 2023 | 596.093 | 505.37 | 0.1746269 | 191.1244
0106 | 2023 | 596.093 | 506.92 | 0.1746269 | 192.1544
0106 | 2023 | 596.304 | 506.92 | 0.1746269 | 193.1844
0106 | 2023 | 596.304 | 507.577 | 0.1746269 | 194.2144
0106 | 2023 | 596.515 | 507.577 | 0.1746269 | 195.2544
0106 | 2023 | 596.515 | 508.07 | 0.1746269 | 196.2844
0106 | 2023 | 596.727 | 508.07 | 0.1753731 | 197.3144
0106 | 2023 | 596.727 | 510.182 | 0.1753731 | 198.3544
0106 | 2023 | 597.126 | 510.182 | 0.1753731 | 199.3844
0106 | 2023 | 597.126 | 510.182 | 0.1753731 | 200.4144
0106 | 2023 | 597.126 | 510.417 | 0.1753731 | 201.4444
0106 | 2023 | 597.407 | 510.417 | 0.1753731 | 202.4744
0106 | 2023 | 597.407 | 510.628 | 0.1753731 | 203.5144
0106 | 2023 | 597.548 | 510.628 | 0.1761194 | 204.5444
0106 | 2023 | 597.548 | 510.98 | 0.1761194 | 205.5744
0106 | 2023 | 597.712 | 510.98 | 0.1761194 | 206.6144
0106 | 2023 | 597.712 | 511.825 | 0.1761194 | 207.6344
0106 | 2023 | 598.064 | 511.825 | 0.1761194 | 208.6844
0106 | 2023 | 598.064 | 512.694 | 0.1761194 | 209.6944
0106 | 2023 | 598.064 | 512.694 | 0.1768657 | 210.7344
0106 | 2023 | 598.205 | 513.961 | 0.1768657 | 211.7644
0106 | 2023 | 598.205 | 513.961 | 0.1768657 | 212.7844
0106 | 2023 | 598.417 | 513.961 | 0.1768657 | 213.8244
0106 | 2023 | 598.417 | 515.722 | 0.1768657 | 214.8544
0106 | 2023 | 598.816 | 515.722 | 0.1768657 | 215.8844
0106 | 2023 | 598.816 | 517.271 | 0.1768657 | 216.9244
0106 |  |  |  | 0.007462687 | -3903259533.6
0106 |  |  |  | 0.007462687 | -3903259533.6
0106 |  |  |  | 0.007462687 | -3903259533.6
0106 |  |  |  | 0.007462687 | -3903259533.6
0106 |  |  |  | 0.007462687 | -3903259533.6
0106 |  |  |  | 0.007462687 | -3903259533.6
0106 |  |  |  | 0.007462687 | -3903259533.6
0106 |  |  |  | 0.007462687 | -3903259533.6
0106 |  |  |  | 0.007462687 | -3903259533.6
0106 |  |  |  | 0.007462687 | -3903259533.6
0106 |  |  |  | 0.007462687 | -3903259533.6
0106 |  |  |  | 0.007462687 | -3903259533.6
0106 |  |  |  | 0.007462687 | -3903259533.6
0106 |  |  |  | 0.007462687 | -3903259533.6
0106 |  |  |  | 0.007462687 | -3903259533.6
0106 |  |  |  | 0.007462687 | -3903259533.6
0106 |  |  |  | 0.007462687 | -3903259533.6
0106 |  |  |  | 0.007462687 | -3903259533.6
0106 |  |  |  | 0.007462687 | -3903259533.6
0106 |  |  |  | 0.007462687 | -3903259533.6
0106 |  |  |  | 0.007462687 | -3903259533.6
0106 |  |  |  | 0.007462687 | -3903259533.6
0106 |  |  |  | 0.007462687 | -3903259533.6
0106 |  |  |  | 0.007462687 | -3903259533.6
0106 |  |  |  | 0.007462687 | -3903259533.6
0106 |  |  |  | 0.007462687 | -3903259533.6
0106 |  |  |  | 0.007462687 | -3903259533.6
0106 |  |  |  | 0.007462687 | -3903259533.6
0106 |  |  |  | 0.007462687 | -3903259533.6
0106 |  |  |  | 0.007462687 | -3903259533.6
0106 |  |  |  | 0.007462687 | -3903259533.6
0106 |  |  |  | 0.007462687 | -3903259533.6
0106 |  |  |  | 0.007462687 | -3903259533.6
0106 |  |  |  | 0.007462687 | -3903259533.6
0106 |  |  |  | 0.007462687 | -3903259533.6
0106 |  |  |  | 0.007462687 | -3903259533.6
0106 |  |  |  | 0.007462687 | -3903259533.6
0106 |  |  |  | 0.007462687 | -3903259533.6
0106 |  |  |  | 0.007462687 | -3903259533.6
0106 |  |  |  | 0.007462687 | -3903259533.6
0106 |  |  |  | 0.007462687 | -3903259533.6
0106 |  |  |  | 0.007462687 | -3903259533.6
0106 |  |  |  | 0.007462687 | -3903259533.6
0106 |  |  |  | 0.007462687 | -3903259533.6
0106 |  |  |  | 0.007462687 | -3903259533.6
0106 |  |  |  | 0.007462687 | -3903259533.6
0106 |  |  |  | 0.007462687 | -3903259533.6
0106 |  |  |  | 0.007462687 | -3903259533.6
0106 |  |  |  | 0.007462687 | -3903259533.6
0106 |  |  |  | 0.007462687 | -3903259533.6
0106 |  |  |  | 0.007462687 | -3903259533.6
0106 |  |  |  | 0.007462687 | -3903259533.6
0106 |  |  |  | 0.007462687 | -3903259533.6
0106 |  |  |  | 0.007462687 | -3903259533.6
0106 |  |  |  | 0.007462687 | -3903259533.6
0106 |  |  |  | 0.007462687 | -3903259533.6
0106 |  |  |  | 0.007462687 | -3903259533.6
0106 |  |  |  | 0.007462687 | -3903259533.6
0106 |  |  |  | 0.007462687 | -3903259533.6
0106 |  |  |  | 0.007462687 | -3903259533.6
0106 |  |  |  | 0.007462687 | -3903259533.6
0106 |  |  |  | 0.007462687 | -3903259533.6
0106 |  |  |  | 0.007462687 | -3903259533.6
0106 |  |  |  | 0.007462687 | -3903259533.6
0106 |  |  |  | 0.007462687 | -3903259533.6
0106 |  |  |  | 0.007462687 | -3903259533.6
0106 |  |  |  | 0.007462687 | -3903259533.6
0106 |  |  |  | 0.007462687 | -3903259533.6
0106 |  |  |  | 0.007462687 | -3903259533.6
0106 |  |  |  | 0.007462687 | -3903259533.6
0106 |  |  |  | 0.007462687 | -3903259533.6
0106 |  |  |  | 0.007462687 | -3903259533.6
0106 |  |  |  | 0.007462687 | -3903259533.6
0106 |  |  |  | 0.007462687 | -3903259533.6
0106 |  |  |  | 0.007462687 | -3903259533.6
0106 |  |  |  | 0.007462687 | -3903259533.6
0106 |  |  |  | 0.007462687 | -3903259533.6
0106 |  |  |  | 0.007462687 | -3903259533.6
0106 |  |  |  | 0.007462687 | -3903259533.6
0106 |  |  |  | 0.007462687 | -3903259533.6
0106 |  |  |  | 0.007462687 | -3903259533.6
0106 |  |  |  | 0.007462687 | -3903259533.6
0106 |  |  |  | 0.007462687 | -3903259533.6
0106 |  |  |  | 0.007462687 | -3903259533.6
0106 |  |  |  | 0.007462687 | -3903259533.6
0106 |  |  |  | 0.007462687 | -3903259533.6
0106 |  |  |  | 0.007462687 | -3903259533.6
0106 |  |  |  | 0.007462687 | -3903259533.6
0106 |  |  |  | 0.007462687 | -3903259533.6
0106 |  |  |  | 0.007462687 | -3903259533.6
0106 |  |  |  | 0.007462687 | -3903259533.6