## Sheet1
NREL ID | Fiscal Year | Temperature of flow below biomass(C) | Internal Temeprature(C) | Mass (g,Normalized) | Time from start(s) | SubjectID
0107 | 2023 | 356.184 | 407.763 | 0.999711 | 1.036177
0107 | 2023 | 527.318 | 501.404 | 0.9988157 | 2.076177
0107 | 2023 | 527.318 | 501.404 | 0.9976153 | 3.116176
0107 | 2023 | 560.766 | 501.404 | 0.9944356 | 4.146177
0107 | 2023 | 560.766 | 521.473 | 0.9936407 | 5.126177
0107 | 2023 | 568.09 | 521.473 | 0.9888712 | 6.176177
0107 | 2023 | 568.09 | 526.613 | 0.9856916 | 7.226177
0107 | 2023 | 570.719 | 526.613 | 0.981717 | 8.206177
0107 | 2023 | 570.719 | 530.698 | 0.972973 | 9.276177
0107 | 2023 | 571.212 | 530.698 | 0.9682035 | 10.30618
0107 | 2023 | 571.212 | 532.176 | 0.9586645 | 11.33618
0107 | 2023 | 572.409 | 532.176 | 0.9531002 | 12.37618
0107 | 2023 | 572.409 | 532.176 | 0.9419714 | 13.40618
0107 | 2023 | 572.409 | 535.838 | 0.9372019 | 14.43618
0107 | 2023 | 573.23 | 535.838 | 0.9244833 | 15.46618
0107 | 2023 | 573.23 | 538.091 | 0.9117647 | 16.49618
0107 | 2023 | 574.709 | 538.091 | 0.9038156 | 17.52618
0107 | 2023 | 574.709 | 539.476 | 0.8974563 | 18.56618
0107 | 2023 | 575.343 | 539.476 | 0.8807631 | 19.58618
0107 | 2023 | 575.343 | 546.025 | 0.8704293 | 20.61618
0107 | 2023 | 576.329 | 546.025 | 0.8497615 | 21.65618
0107 | 2023 | 576.329 | 546.025 | 0.8402226 | 22.69618
0107 | 2023 | 576.329 | 539.265 | 0.8163752 | 23.72618
0107 | 2023 | 577.361 | 539.265 | 0.8012719 | 24.75618
0107 | 2023 | 577.361 | 540.767 | 0.7893482 | 25.78618
0107 | 2023 | 577.925 | 540.767 | 0.7591415 | 26.82618
0107 | 2023 | 577.925 | 542.739 | 0.7408585 | 27.85618
0107 | 2023 | 578.418 | 542.739 | 0.6327504 | 28.91618
0107 | 2023 | 578.418 | 544.359 | 0.6104928 | 29.92618
0107 | 2023 | 579.216 | 544.359 | 0.5930048 | 30.96618
0107 | 2023 | 579.216 | 545.063 | 0.5278219 | 32.00618
0107 | 2023 | 579.216 | 545.063 | 0.5111288 | 33.02618
0107 | 2023 | 579.92 | 545.063 | 0.4888712 | 34.05618
0107 | 2023 | 579.92 | 547.363 | 0.4507154 | 35.08618
0107 | 2023 | 580.906 | 547.363 | 0.4356121 | 36.12618
0107 | 2023 | 580.906 | 548.983 | 0.3990461 | 37.15618
0107 | 2023 | 582.033 | 548.983 | 0.3799682 | 38.17618
0107 | 2023 | 582.033 | 550.391 | 0.3465819 | 39.20618
0107 | 2023 | 582.361 | 550.391 | 0.3354531 | 40.24618
0107 | 2023 | 582.361 | 552.457 | 0.3195548 | 41.27618
0107 | 2023 | 583.136 | 552.457 | 0.2933227 | 42.31618
0107 | 2023 | 583.136 | 554.781 | 0.2806041 | 43.35618
0107 | 2023 | 584.051 | 554.781 | 0.2583466 | 44.38618
0107 | 2023 | 584.051 | 554.781 | 0.2464229 | 45.42618
0107 | 2023 | 584.051 | 555.978 | 0.2257552 | 46.45618
0107 | 2023 | 585.037 | 555.978 | 0.218601 | 47.48618
0107 | 2023 | 585.037 | 557.738 | 0.2034976 | 48.51618
0107 | 2023 | 585.882 | 557.738 | 0.1875994 | 49.53618
0107 | 2023 | 585.882 | 559.147 | 0.182035 | 50.56618
0107 | 2023 | 586.305 | 559.147 | 0.1788553 | 51.60618
0107 | 2023 | 586.305 | 560.766 | 0.1701113 | 52.63618
0107 | 2023 | 586.868 | 560.766 | 0.1677266 | 53.67618
0107 | 2023 | 586.868 | 560.766 | 0.1653418 | 54.70618
0107 | 2023 | 586.868 | 561.893 | 0.163752 | 55.72618
0107 | 2023 | 586.962 | 561.893 | 0.1621622 | 56.75618
0107 | 2023 | 586.962 | 562.644 | 0.1565978 | 57.78618
0107 | 2023 | 587.596 | 562.644 | 0.154213 | 58.82618
0107 | 2023 | 587.596 | 563.63 | 0.1494436 | 59.85618
0107 | 2023 | 588.37 | 563.63 | 0.1470588 | 60.89618
0107 | 2023 | 588.37 | 564.545 | 0.1438792 | 61.92618
0107 | 2023 | 588.84 | 564.545 | 0.1422893 | 62.95618
0107 | 2023 | 588.84 | 565.39 | 0.1414944 | 63.97618
0107 | 2023 | 589.826 | 565.39 | 0.1399046 | 65.00618
0107 | 2023 | 589.826 | 566.681 | 0.1399046 | 66.04618
0107 | 2023 | 589.826 | 566.681 | 0.1383148 | 67.07618
0107 | 2023 | 590.178 | 566.681 | 0.1383148 | 68.10618
0107 | 2023 | 590.178 | 567.033 | 0.1383148 | 69.13618
0107 | 2023 | 590.811 | 567.033 | 0.1375199 | 70.16618
0107 | 2023 | 590.811 | 567.667 | 0.1375199 | 71.19618
0107 | 2023 | 591.093 | 567.667 | 0.136725 | 72.23618
0107 | 2023 | 591.093 | 568.911 | 0.136725 | 73.26618
0107 | 2023 | 591.586 | 568.911 | 0.136725 | 74.29618
0107 | 2023 | 591.586 | 569.615 | 0.136725 | 75.32618
0107 | 2023 | 591.586 | 569.615 | 0.136725 | 76.35618
0107 | 2023 | 591.586 | 569.615 | 0.136725 | 77.38618
0107 | 2023 | 591.586 | 570.39 | 0.13593 | 78.42618
0107 | 2023 | 592.361 | 570.39 | 0.13593 | 79.44618
0107 | 2023 | 592.361 | 570.742 | 0.1351351 | 80.47618
0107 | 2023 | 593.065 | 570.742 | 0.1351351 | 81.51618
0107 | 2023 | 593.065 | 571.822 | 0.1351351 | 82.54618
0107 | 2023 | 593.206 | 571.822 | 0.1351351 | 83.57618
0107 | 2023 | 593.206 | 572.456 | 0.1351351 | 84.60618
0107 | 2023 | 593.98 | 572.456 | 0.1351351 | 85.63618
0107 | 2023 | 593.98 | 572.456 | 0.1343402 | 86.66618
0107 | 2023 | 593.98 | 573.23 | 0.1343402 | 87.70618
0107 | 2023 | 594.051 | 573.23 | 0.1343402 | 88.73618
0107 | 2023 | 594.051 | 574.263 | 0.1343402 | 89.76618
0107 | 2023 | 594.684 | 574.263 | 0.1343402 | 90.79618
0107 | 2023 | 594.684 | 574.897 | 0.1343402 | 91.81618
0107 | 2023 | 595.389 | 574.897 | 0.1343402 | 92.86618
0107 | 2023 | 595.389 | 575.531 | 0.1343402 | 93.89618
0107 | 2023 | 595.459 | 575.531 | 0.1335453 | 94.92618
0107 | 2023 | 595.459 | 576.023 | 0.1335453 | 95.94618
0107 | 2023 | 595.952 | 576.023 | 0.1335453 | 96.97618
0107 | 2023 | 595.952 | 576.399 | 0.1335453 | 98.00618
0107 | 2023 | 595.952 | 576.399 | 0.1335453 | 99.03618
0107 | 2023 | 596.374 | 576.399 | 0.1335453 | 100.0662
0107 | 2023 | 596.374 | 577.315 | 0.1335453 | 101.1062
0107 | 2023 | 597.079 | 577.315 | 0.1335453 | 102.1362
0107 | 2023 | 597.079 | 577.878 | 0.1335453 | 103.1762
0107 | 2023 | 596.961 | 577.878 | 0.1335453 | 104.1962
0107 | 2023 | 596.961 | 578.84 | 0.1335453 | 105.2262
0107 | 2023 | 597.454 | 578.84 | 0.1335453 | 106.2562
0107 | 2023 | 597.454 | 579.474 | 0.1335453 | 107.2862
0107 | 2023 | 597.877 | 579.474 | 0.1327504 | 108.3262
0107 | 2023 | 597.877 | 579.474 | 0.1327504 | 109.3562
0107 | 2023 | 597.877 | 579.615 | 0.1327504 | 110.3962
0107 | 2023 | 598.064 | 579.615 | 0.1327504 | 111.4262
0107 | 2023 | 598.064 | 580.037 | 0.1327504 | 112.4562
0107 | 2023 | 598.417 | 580.037 | 0.1327504 | 113.4862
0107 | 2023 | 598.417 | 580.835 | 0.1327504 | 114.5162
0107 | 2023 | 598.909 | 580.835 | 0.1327504 | 115.5362
0107 | 2023 | 598.909 | 581.61 | 0.1327504 | 116.5662
0107 | 2023 | 599.191 | 581.61 | 0.1327504 | 117.5962
0107 | 2023 | 599.191 | 581.61 | 0.1327504 | 118.6362
0107 | 2023 | 599.191 | 581.61 | 0.1327504 | 119.6662
0107 | 2023 | 599.402 | 581.61 | 0.1327504 | 120.6962
0107 | 2023 | 599.402 | 582.22 | 0.1335453 | 121.7362
0107 | 2023 | 599.402 | 582.22 | 0.1335453 | 122.7662
0107 | 2023 | 599.402 | 582.924 | 0.1335453 | 123.7862
0107 | 2023 | 600.036 | 582.924 | 0.1335453 | 124.8262
0107 | 2023 | 600.036 | 583.91 | 0.1335453 | 125.8762
0107 | 2023 | 600.388 | 583.91 | 0.1335453 | 126.8862
0107 | 2023 | 600.388 | 583.91 | 0.1335453 | 127.9162
0107 | 2023 | 600.952 | 583.91 | 0.1335453 | 128.9562
0107 | 2023 | 600.952 | 584.427 | 0.1335453 | 129.9862
0107 | 2023 | 600.952 | 584.427 | 0.1335453 | 131.0062
0107 | 2023 | 601.304 | 584.427 | 0.1335453 | 132.0462
0107 | 2023 | 601.304 | 584.92 | 0.1335453 | 133.0762
0107 | 2023 | 601.304 | 584.92 | 0.1335453 | 134.1062
0107 | 2023 | 601.304 | 483.005 | 0.1335453 | 135.1462
0107 | 2023 | 603.275 | 483.005 | 0.1828299 | 136.1762
0107 | 2023 | 603.275 | 544.547 | 0.1605723 | 137.1962
0107 | 2023 | 605.81 | 544.547 | 0.1534181 | 138.2262
0107 | 2023 | 605.81 | 562.081 | 0.1494436 | 139.2562
0107 | 2023 | 606.585 | 562.081 | 0.1494436 | 140.2962
0107 | 2023 | 606.585 | 562.081 | 0.1486486 | 141.3262
0107 | 2023 | 606.585 | 565.672 | 0.1486486 | 142.3562
0107 | 2023 | 607.524 | 565.672 | 0.1478537 | 143.3862
0107 | 2023 | 607.524 | 566.658 | 0.1478537 | 144.4162
0107 | 2023 | 607.806 | 566.658 | 0.1478537 | 145.4562
0107 | 2023 | 607.806 | 567.503 | 0.1478537 | 146.4862
0107 | 2023 | 608.51 | 567.503 | 0.1470588 | 147.5162
0107 | 2023 | 608.51 | 568.348 | 0.1470588 | 148.5462
0107 | 2023 | 609.144 | 568.348 | 0.1470588 | 149.5862
0107 | 2023 | 609.144 | 568.348 | 0.1470588 | 150.5962
0107 | 2023 | 609.144 | 569.193 | 0.1470588 | 151.6362
0107 | 2023 | 609.331 | 569.193 | 0.1470588 | 152.6762
0107 | 2023 | 609.331 | 569.78 | 0.1470588 | 153.7062
0107 | 2023 | 609.191 | 569.78 | 0.1470588 | 154.7362
0107 | 2023 | 609.191 | 570.414 | 0.1470588 | 155.7662
0107 | 2023 | 610.036 | 570.414 | 0.1470588 | 156.7962
0107 | 2023 | 610.036 | 571.047 | 0.1470588 | 157.8262
0107 | 2023 | 609.637 | 571.047 | 0.1470588 | 158.8662
0107 | 2023 | 609.637 | 469.589 | 0.1605723 | 159.8962
0107 | 2023 | 609.637 | 469.589 | 0.2042925 | 160.9262
0107 | 2023 | 601.891 | 484.252 | 0.1709062 | 161.9662
0107 | 2023 | 601.891 | 484.252 | 0.1693164 | 162.9962
0107 | 2023 | 597.243 | 484.252 | 0.1685215 | 164.0262
0107 | 2023 | 597.243 | 487.359 | 0.1677266 | 165.0462
0107 | 2023 | 595.694 | 487.359 | 0.1677266 | 166.0962
0107 | 2023 | 595.694 | 487.924 | 0.1669316 | 167.1262
0107 | 2023 | 595.177 | 487.924 | 0.1669316 | 168.1562
0107 | 2023 | 595.177 | 488.442 | 0.1669316 | 169.1862
0107 | 2023 | 595.248 | 488.442 | 0.1669316 | 170.2162
0107 | 2023 | 595.248 | 489.007 | 0.1669316 | 171.2362
0107 | 2023 | 595.318 | 489.007 | 0.1669316 | 172.2762
0107 | 2023 | 595.318 | 489.007 | 0.1669316 | 173.3062
0107 | 2023 | 595.318 | 489.854 | 0.1669316 | 174.3462
0107 | 2023 | 595.529 | 489.854 | 0.1669316 | 175.3762
0107 | 2023 | 595.529 | 490.772 | 0.1669316 | 176.4062
0107 | 2023 | 595.952 | 490.772 | 0.1669316 | 177.4562
0107 | 2023 | 595.952 | 491.761 | 0.1669316 | 178.4762
0107 | 2023 | 596.163 | 491.761 | 0.1669316 | 179.5062
0107 | 2023 | 596.163 | 492.742 | 0.1669316 | 180.5162
0107 | 2023 | 596.515 | 492.742 | 0.1669316 | 181.5562
0107 | 2023 | 596.515 | 492.742 | 0.1669316 | 182.5862
0107 | 2023 | 596.515 | 493.728 | 0.1669316 | 183.6162
0107 | 2023 | 596.727 | 493.728 | 0.1669316 | 184.6562
0107 | 2023 | 596.727 | 494.784 | 0.1669316 | 185.6862
0107 | 2023 | 596.938 | 494.784 | 0.1669316 | 186.7162
0107 | 2023 | 596.938 | 495.629 | 0.1669316 | 187.7462
0107 | 2023 | 597.219 | 495.629 | 0.1669316 | 188.7762
0107 | 2023 | 597.219 | 496.685 | 0.1669316 | 189.8162
0107 | 2023 | 597.454 | 496.685 | 0.1677266 | 190.8462
0107 | 2023 | 597.454 | 497.671 | 0.1677266 | 191.8762
0107 | 2023 | 597.454 | 497.671 | 0.1677266 | 192.8962
0107 | 2023 | 597.877 | 497.671 | 0.1677266 | 193.9362
0107 | 2023 | 597.877 | 498.587 | 0.1677266 | 194.9662
0107 | 2023 | 598.018 | 498.587 | 0.1677266 | 196.0062
0107 | 2023 | 598.018 | 499.502 | 0.1677266 | 197.0262
0107 | 2023 | 598.299 | 499.502 | 0.1677266 | 198.0562
0107 | 2023 | 598.299 | 500.488 | 0.1677266 | 199.0962
0107 | 2023 | 598.464 | 500.488 | 0.1677266 | 200.1262
0107 | 2023 | 598.464 | 501.521 | 0.1677266 | 201.1462
0107 | 2023 | 598.675 | 501.521 | 0.1677266 | 202.1862
0107 | 2023 | 598.675 | 502.366 | 0.1677266 | 203.2162
0107 | 2023 | 598.956 | 502.366 | 0.1677266 | 204.2462
0107 | 2023 | 598.956 | 502.366 | 0.1677266 | 205.2762
0107 | 2023 | 598.956 | 503.281 | 0.1677266 | 206.3062
0107 | 2023 | 599.215 | 503.281 | 0.1677266 | 207.3362
0107 | 2023 | 599.215 | 504.197 | 0.1685215 | 208.3662
0107 | 2023 | 598.51 | 504.197 | 0.1685215 | 209.4062
0107 | 2023 | 598.51 | 504.079 | 0.1669316 | 210.4362
0107 | 2023 | 597.102 | 504.079 | 0.1661367 | 211.4662
0107 | 2023 | 597.102 | 500.347 | 0.1685215 | 212.5062
0107 | 2023 | 598.651 | 500.347 | 0.1717011 | 213.5262
0107 | 2023 | 598.651 | 500.347 | 0.1748808 | 214.5562
0107 | 2023 | 598.651 | 488.018 | 0.1764706 | 215.5862
0107 | 2023 | 600.154 | 488.018 | 0.2241653 | 216.6262
0107 | 2023 | 600.154 | 485.053 | 0.1883943 | 217.6462
0107 | 2023 | 600.294 | 485.053 | 0.1748808 | 218.6862
0107 | 2023 | 600.294 | 484.276 | 0.1732909 | 219.7062
0107 | 2023 | 599.942 | 484.276 | 0.172496 | 220.7362
0107 | 2023 | 599.942 | 485.335 | 0.172496 | 221.7762
0107 | 2023 | 600.13 | 485.335 | 0.1748808 | 222.8062
0107 | 2023 | 600.13 | 486.394 | 0.1756757 | 223.8362
0107 | 2023 | 600.13 | 486.394 | 0.1780604 | 224.8762
0107 | 2023 | 600.693 | 486.394 | 0.1836248 | 225.9062
0107 | 2023 | 600.693 | 487.642 | 0.1860095 | 226.9362
0107 | 2023 | 601.045 | 487.642 | 0.1923688 | 227.9662
0107 | 2023 | 601.045 | 489.124 | 0.1963434 | 229.0062
0107 | 2023 | 601.75 | 489.124 | 0.200318 | 230.0262
0107 | 2023 | 601.75 | 490.819 | 0.2098569 | 231.0562
0107 | 2023 | 602.219 | 490.819 | 0.2138315 | 232.0862
0107 | 2023 | 602.219 | 492.531 | 0.2170111 | 233.1162
0107 | 2023 | 602.782 | 492.531 | 0.2233704 | 234.1562
0107 | 2023 | 602.782 | 493.728 | 0.2265501 | 235.1962
0107 | 2023 | 603.346 | 493.728 | 0.2329094 | 236.2162
0107 | 2023 | 603.346 | 493.728 | 0.2352941 | 237.2562
0107 | 2023 | 603.346 | 494.643 | 0.2408585 | 238.2862
0107 | 2023 | 603.98 | 494.643 | 0.2440382 | 239.3062
0107 | 2023 | 603.98 | 495.418 | 0.2464229 | 240.3362
0107 | 2023 | 604.754 | 495.418 | 0.2511924 | 241.3662
0107 | 2023 | 604.754 | 496.169 | 0.254372 | 242.4062
0107 | 2023 | 605.247 | 496.169 | 0.2583466 | 243.4362
0107 | 2023 | 605.247 | 497.085 | 0.2607313 | 244.4662
0107 | 2023 | 605.74 | 497.085 | 0.2631161 | 245.4962
0107 | 2023 | 605.74 | 497.085 | 0.2670906 | 246.5262
0107 | 2023 | 605.74 | 497.718 | 0.2710652 | 247.5662
0107 | 2023 | 606.303 | 497.718 | 0.272655 | 248.5962
0107 | 2023 | 606.303 | 498.094 | 0.2766296 | 249.6262
0107 |  |  |  | 0.007949126 | -3903329523.0
0107 |  |  |  | 0.007949126 | -3903329523.0
0107 |  |  |  | 0.007949126 | -3903329523.0
0107 |  |  |  | 0.007949126 | -3903329523.0
0107 |  |  |  | 0.007949126 | -3903329523.0
0107 |  |  |  | 0.007949126 | -3903329523.0
0107 |  |  |  | 0.007949126 | -3903329523.0
0107 |  |  |  | 0.007949126 | -3903329523.0
0107 |  |  |  | 0.007949126 | -3903329523.0
0107 |  |  |  | 0.007949126 | -3903329523.0
0107 |  |  |  | 0.007949126 | -3903329523.0
0107 |  |  |  | 0.007949126 | -3903329523.0
0107 |  |  |  | 0.007949126 | -3903329523.0
0107 |  |  |  | 0.007949126 | -3903329523.0
0107 |  |  |  | 0.007949126 | -3903329523.0
0107 |  |  |  | 0.007949126 | -3903329523.0
0107 |  |  |  | 0.007949126 | -3903329523.0
0107 |  |  |  | 0.007949126 | -3903329523.0
0107 |  |  |  | 0.007949126 | -3903329523.0
0107 |  |  |  | 0.007949126 | -3903329523.0
0107 |  |  |  | 0.007949126 | -3903329523.0
0107 |  |  |  | 0.007949126 | -3903329523.0
0107 |  |  |  | 0.007949126 | -3903329523.0
0107 |  |  |  | 0.007949126 | -3903329523.0
0107 |  |  |  | 0.007949126 | -3903329523.0
0107 |  |  |  | 0.007949126 | -3903329523.0
0107 |  |  |  | 0.007949126 | -3903329523.0
0107 |  |  |  | 0.007949126 | -3903329523.0
0107 |  |  |  | 0.007949126 | -3903329523.0
0107 |  |  |  | 0.007949126 | -3903329523.0
0107 |  |  |  | 0.007949126 | -3903329523.0
0107 |  |  |  | 0.007949126 | -3903329523.0
0107 |  |  |  | 0.007949126 | -3903329523.0
0107 |  |  |  | 0.007949126 | -3903329523.0
0107 |  |  |  | 0.007949126 | -3903329523.0
0107 |  |  |  | 0.007949126 | -3903329523.0
0107 |  |  |  | 0.007949126 | -3903329523.0
0107 |  |  |  | 0.007949126 | -3903329523.0
0107 |  |  |  | 0.007949126 | -3903329523.0
0107 |  |  |  | 0.007949126 | -3903329523.0
0107 |  |  |  | 0.007949126 | -3903329523.0
0107 |  |  |  | 0.007949126 | -3903329523.0
0107 |  |  |  | 0.007949126 | -3903329523.0
0107 |  |  |  | 0.007949126 | -3903329523.0
0107 |  |  |  | 0.007949126 | -3903329523.0
0107 |  |  |  | 0.007949126 | -3903329523.0
0107 |  |  |  | 0.007949126 | -3903329523.0
0107 |  |  |  | 0.007949126 | -3903329523.0
0107 |  |  |  | 0.007949126 | -3903329523.0
0107 |  |  |  | 0.007949126 | -3903329523.0
0107 |  |  |  | 0.007949126 | -3903329523.0
0107 |  |  |  | 0.007949126 | -3903329523.0
0107 |  |  |  | 0.007949126 | -3903329523.0
0107 |  |  |  | 0.007949126 | -3903329523.0
0107 |  |  |  | 0.007949126 | -3903329523.0
0107 |  |  |  | 0.007949126 | -3903329523.0
0107 |  |  |  | 0.007949126 | -3903329523.0
0107 |  |  |  | 0.007949126 | -3903329523.0
0107 |  |  |  | 0.007949126 | -3903329523.0