## Sheet1
NREL ID | Fiscal Year(FY) | Temperature of flow below biomass[°C] | Internal Temperature[°C] | Mass [g,Normalized] | Time from Start [s] | SubjectID
0111 | 2023 | 358.429 | 431.012 | 0.9997402 | 0.03518765
0111 | 2023 | 528.538 | 431.012 | 0.9992064 | 1.065187
0111 | 2023 | 528.538 | 510.675 | 0.9975843 | 2.105187
0111 | 2023 | 563.395 | 510.675 | 0.9958564 | 3.125187
0111 | 2023 | 563.395 | 510.675 | 0.9903315 | 4.145188
0111 | 2023 | 563.395 | 524.9 | 0.9868785 | 5.175188
0111 | 2023 | 571.939 | 524.9 | 0.9792818 | 6.205188
0111 | 2023 | 571.939 | 532.153 | 0.9744475 | 7.245187
0111 | 2023 | 574.404 | 532.153 | 0.9709945 | 8.275188
0111 | 2023 | 574.404 | 535.04 | 0.9627072 | 9.305187
0111 | 2023 | 575.108 | 535.04 | 0.9578729 | 10.33519
0111 | 2023 | 575.108 | 535.674 | 0.9475138 | 11.36519
0111 | 2023 | 576.235 | 535.674 | 0.9433702 | 12.40519
0111 | 2023 | 576.235 | 535.674 | 0.9364641 | 13.43519
0111 | 2023 | 576.235 | 537.082 | 0.9226519 | 14.46519
0111 | 2023 | 577.338 | 537.082 | 0.9164365 | 15.49519
0111 | 2023 | 577.338 | 539.195 | 0.9005525 | 16.51519
0111 | 2023 | 578.183 | 539.195 | 0.890884 | 17.55519
0111 | 2023 | 578.183 | 539.476 | 0.8722376 | 18.59519
0111 | 2023 | 578.958 | 539.476 | 0.8529006 | 19.61519
0111 | 2023 | 578.958 | 541.941 | 0.8411602 | 20.64519
0111 | 2023 | 579.568 | 541.941 | 0.8197514 | 21.68519
0111 | 2023 | 579.568 | 543.068 | 0.8107735 | 22.71519
0111 | 2023 | 579.568 | 543.068 | 0.7983425 | 23.73519
0111 | 2023 | 580.342 | 543.068 | 0.7755525 | 24.79519
0111 | 2023 | 580.342 | 546.284 | 0.7651934 | 25.78519
0111 | 2023 | 581.469 | 546.284 | 0.7410221 | 26.81519
0111 | 2023 | 581.469 | 546.495 | 0.7265193 | 27.84519
0111 | 2023 | 581.68 | 546.495 | 0.6995856 | 28.88519
0111 | 2023 | 581.68 | 547.692 | 0.6878453 | 29.91519
0111 | 2023 | 582.126 | 547.692 | 0.6712707 | 30.95519
0111 | 2023 | 582.126 | 550.274 | 0.6401934 | 31.97519
0111 | 2023 | 582.901 | 550.274 | 0.6263812 | 33.00519
0111 | 2023 | 582.901 | 548.725 | 0.5248619 | 34.04519
0111 | 2023 | 583.957 | 548.725 | 0.503453 | 35.06519
0111 | 2023 | 583.957 | 548.725 | 0.4661602 | 36.09519
0111 | 2023 | 583.957 | 551.048 | 0.4302486 | 37.12519
0111 | 2023 | 584.732 | 551.048 | 0.4095304 | 38.15519
0111 | 2023 | 584.732 | 553.302 | 0.3970994 | 39.20519
0111 | 2023 | 585.577 | 553.302 | 0.3653315 | 40.22519
0111 | 2023 | 585.577 | 555.414 | 0.3473757 | 41.25519
0111 | 2023 | 586.563 | 555.414 | 0.3183702 | 42.28519
0111 | 2023 | 586.563 | 560.414 | 0.308011 | 43.31519
0111 | 2023 | 586.844 | 560.414 | 0.2831492 | 44.34519
0111 | 2023 | 586.844 | 560.414 | 0.2707182 | 45.37519
0111 | 2023 | 586.844 | 570.836 | 0.2624309 | 46.41519
0111 | 2023 | 586.985 | 570.836 | 0.2424033 | 47.44519
0111 | 2023 | 586.985 | 566.329 | 0.2313536 | 48.47519
0111 | 2023 | 587.689 | 566.329 | 0.2175414 | 49.51519
0111 | 2023 | 587.689 | 562.597 | 0.2106354 | 50.55519
0111 | 2023 | 588.042 | 562.597 | 0.2023481 | 51.57519
0111 | 2023 | 588.042 | 562.808 | 0.1926796 | 52.60519
0111 | 2023 | 589.286 | 562.808 | 0.1809392 | 53.64519
0111 | 2023 | 589.286 | 565.414 | 0.1754144 | 54.65519
0111 | 2023 | 589.286 | 565.414 | 0.1705801 | 55.68519
0111 | 2023 | 589.567 | 565.414 | 0.1671271 | 56.71519
0111 | 2023 | 589.567 | 567.315 | 0.1629834 | 57.75519
0111 | 2023 | 590.06 | 567.315 | 0.1609116 | 58.78519
0111 | 2023 | 590.06 | 567.667 | 0.160221 | 59.82519
0111 | 2023 | 590.553 | 567.667 | 0.1595304 | 60.85519
0111 | 2023 | 590.553 | 567.878 | 0.1581492 | 61.88519
0111 | 2023 | 591.117 | 567.878 | 0.1553867 | 62.91519
0111 | 2023 | 591.117 | 569.78 | 0.1540055 | 63.94519
0111 | 2023 | 591.328 | 569.78 | 0.1519337 | 64.97519
0111 | 2023 | 591.328 | 570.766 | 0.1512431 | 66.01519
0111 | 2023 | 591.962 | 570.766 | 0.1505525 | 67.05519
0111 | 2023 | 591.962 | 570.766 | 0.1491713 | 68.08519
0111 | 2023 | 591.962 | 569.85 | 0.1484807 | 69.12519
0111 | 2023 | 592.971 | 569.85 | 0.1477901 | 70.15519
0111 | 2023 | 592.971 | 569.85 | 0.1470994 | 71.20519
0111 | 2023 | 592.971 | 569.85 | 0.1470994 | 72.21519
0111 | 2023 | 592.971 | 570.249 | 0.1470994 | 73.25519
0111 | 2023 | 593.041 | 570.249 | 0.1470994 | 74.29519
0111 | 2023 | 593.041 | 571.094 | 0.1464088 | 75.32519
0111 | 2023 | 594.168 | 571.094 | 0.1464088 | 76.35519
0111 | 2023 | 594.168 | 571.094 | 0.1464088 | 77.38519
0111 | 2023 | 594.168 | 572.01 | 0.1457182 | 78.42519
0111 | 2023 | 594.426 | 572.01 | 0.1457182 | 79.45519
0111 | 2023 | 594.426 | 572.526 | 0.1457182 | 80.50519
0111 | 2023 | 594.99 | 572.526 | 0.1457182 | 81.53519
0111 | 2023 | 594.99 | 572.667 | 0.1457182 | 82.54519
0111 | 2023 | 595.201 | 572.667 | 0.1457182 | 83.58519
0111 | 2023 | 595.201 | 573.019 | 0.1457182 | 84.61519
0111 | 2023 | 595.177 | 573.019 | 0.1450276 | 85.65519
0111 | 2023 | 595.177 | 574.427 | 0.1450276 | 86.68519
0111 | 2023 | 595.177 | 574.427 | 0.1450276 | 87.70519
0111 | 2023 | 595.952 | 574.427 | 0.1450276 | 88.73519
0111 | 2023 | 595.952 | 574.991 | 0.1450276 | 89.77519
0111 | 2023 | 595.881 | 574.991 | 0.1450276 | 90.81519
0111 | 2023 | 595.881 | 575.202 | 0.1450276 | 91.83519
0111 | 2023 | 596.445 | 575.202 | 0.1450276 | 92.87519
0111 | 2023 | 596.445 | 576.329 | 0.1450276 | 93.89519
0111 | 2023 | 597.055 | 576.329 | 0.1450276 | 94.93519
0111 | 2023 | 597.055 | 577.08 | 0.144337 | 95.96519
0111 | 2023 | 597.407 | 577.08 | 0.144337 | 96.99519
0111 | 2023 | 597.407 | 577.08 | 0.144337 | 98.02519
0111 | 2023 | 597.83 | 577.714 | 0.144337 | 99.05519
0111 | 2023 | 597.83 | 577.714 | 0.144337 | 100.0752
0111 | 2023 | 597.83 | 578.418 | 0.144337 | 101.1152
0111 | 2023 | 597.877 | 578.418 | 0.144337 | 102.1452
0111 | 2023 | 597.877 | 579.263 | 0.144337 | 103.1752
0111 | 2023 | 598.651 | 579.263 | 0.1450276 | 104.2052
0111 | 2023 | 598.651 | 579.615 | 0.1450276 | 105.2452
0111 | 2023 | 598.863 | 579.615 | 0.1450276 | 106.2752
0111 | 2023 | 598.863 | 579.967 | 0.1450276 | 107.2952
0111 | 2023 | 599.355 | 579.967 | 0.1450276 | 108.3352
0111 | 2023 | 599.355 | 579.967 | 0.1450276 | 109.3652
0111 | 2023 | 599.355 | 580.249 | 0.1450276 | 110.4052
0111 | 2023 | 599.848 | 580.249 | 0.1450276 | 111.4352
0111 | 2023 | 599.848 | 581.141 | 0.1450276 | 112.4652
0111 | 2023 | 599.848 | 581.141 | 0.1450276 | 113.4952
0111 | 2023 | 599.848 | 581.704 | 0.1450276 | 114.5152
0111 | 2023 | 600.06 | 581.704 | 0.1450276 | 115.5452
0111 | 2023 | 600.06 | 581.986 | 0.1450276 | 116.5952
0111 | 2023 | 600.482 | 581.986 | 0.1450276 | 117.6252
0111 | 2023 | 600.482 | 582.619 | 0.1450276 | 118.6552
0111 | 2023 | 600.482 | 582.619 | 0.1450276 | 119.7052
0111 | 2023 | 600.482 | 582.619 | 0.1450276 | 120.7352
0111 | 2023 | 600.482 | 583.37 | 0.1457182 | 121.7752
0111 | 2023 | 600.834 | 583.37 | 0.1457182 | 122.7952
0111 | 2023 | 600.834 | 583.934 | 0.1457182 | 123.8252
0111 | 2023 | 601.186 | 583.934 | 0.1457182 | 124.8752
0111 | 2023 | 601.186 | 584.286 | 0.1457182 | 125.8952
0111 | 2023 | 601.632 | 584.286 | 0.1464088 | 126.9252
0111 | 2023 | 601.632 | 584.661 | 0.1464088 | 127.9552
0111 | 2023 | 601.773 | 584.661 | 0.1464088 | 128.9952
0111 | 2023 | 601.773 | 584.661 | 0.1464088 | 130.0252
0111 | 2023 | 602.196 | 585.507 | 0.1464088 | 131.0552
0111 | 2023 | 602.196 | 585.507 | 0.1464088 | 132.0852
0111 | 2023 | 602.196 | 585.859 | 0.1464088 | 133.1152
0111 | 2023 | 602.125 | 585.859 | 0.1464088 | 134.1452
0111 | 2023 | 602.125 | 586.07 | 0.1464088 | 135.1752
0111 | 2023 | 602.477 | 586.07 | 0.1470994 | 136.2052
0111 | 2023 | 602.477 | 586.375 | 0.1470994 | 137.2352
0111 | 2023 | 603.182 | 586.375 | 0.1470994 | 138.2752
0111 | 2023 | 603.182 | 586.938 | 0.1470994 | 139.3152
0111 | 2023 | 603.182 | 586.938 | 0.1470994 | 140.3352
0111 | 2023 | 603.182 | 586.938 | 0.1470994 | 141.3652
0111 | 2023 | 603.182 | 587.22 | 0.1470994 | 142.3952
0111 | 2023 | 603.322 | 587.22 | 0.1470994 | 143.4252
0111 | 2023 | 603.322 | 587.83 | 0.1477901 | 144.4552
0111 | 2023 | 603.674 | 587.83 | 0.1477901 | 145.4952
0111 | 2023 | 603.674 | 588.605 | 0.1477901 | 146.5152
0111 | 2023 | 604.238 | 588.605 | 0.1477901 | 147.5452
0111 | 2023 | 604.238 | 588.816 | 0.1477901 | 148.5952
0111 | 2023 | 604.027 | 588.816 | 0.1477901 | 149.6252
0111 | 2023 | 604.027 | 589.239 | 0.1477901 | 150.6752
0111 | 2023 | 604.027 | 589.239 | 0.1477901 | 151.7052
0111 | 2023 | 604.308 | 589.239 | 0.1477901 | 152.7252
0111 | 2023 | 604.308 | 589.896 | 0.1477901 | 153.7652
0111 | 2023 | 604.66 | 589.896 | 0.1477901 | 154.7952
0111 | 2023 | 604.66 | 590.459 | 0.1477901 | 155.8452
0111 | 2023 | 604.801 | 590.459 | 0.1477901 | 156.8752
0111 | 2023 | 604.801 | 590.53 | 0.1477901 | 157.9052
0111 | 2023 | 605.365 | 590.53 | 0.1484807 | 158.9352
0111 | 2023 | 605.365 | 591.163 | 0.1484807 | 159.9652
0111 | 2023 | 605.365 | 591.163 | 0.1484807 | 160.9952
0111 | 2023 | 605.365 | 591.445 | 0.1484807 | 162.0252
0111 | 2023 | 605.505 | 591.445 | 0.1484807 | 163.0652
0111 | 2023 | 605.505 | 591.445 | 0.1484807 | 164.0952
0111 | 2023 | 605.505 | 563.278 | 0.1484807 | 165.1252
0111 | 2023 | 607.759 | 563.278 | 0.2168508 | 166.1552
0111 | 2023 | 607.759 | 551.659 | 0.1719613 | 167.1852
0111 | 2023 | 610.435 | 551.659 | 0.1650552 | 168.2152
0111 | 2023 | 610.435 | 572.385 | 0.1650552 | 169.2452
0111 | 2023 | 611.632 | 572.385 | 0.1643646 | 170.2752
0111 | 2023 | 611.632 | 576.469 | 0.163674 | 171.3152
0111 | 2023 | 611.773 | 576.469 | 0.163674 | 172.3452
0111 | 2023 | 611.773 | 576.469 | 0.1629834 | 173.3652
0111 | 2023 | 611.773 | 577.807 | 0.1629834 | 174.4152
0111 | 2023 | 611.984 | 577.807 | 0.1629834 | 175.4552
0111 | 2023 | 611.984 | 578.488 | 0.1629834 | 176.4752
0111 | 2023 | 612.755 | 578.488 | 0.1629834 | 177.5052
0111 | 2023 | 612.755 | 579.122 | 0.1629834 | 178.5252
0111 | 2023 | 612.685 | 579.122 | 0.1629834 | 179.5552
0111 | 2023 | 612.685 | 579.756 | 0.1629834 | 180.5852
0111 | 2023 | 613.228 | 579.756 | 0.1629834 | 181.6152
0111 | 2023 | 613.228 | 580.671 | 0.1629834 | 182.6452
0111 | 2023 | 613.228 | 580.671 | 0.1629834 | 183.6752
0111 | 2023 | 613.299 | 580.671 | 0.1629834 | 184.7052
0111 | 2023 | 613.299 | 581.352 | 0.163674 | 185.7352
0111 | 2023 | 613.936 | 581.352 | 0.163674 | 186.7752
0111 | 2023 | 613.936 | 581.352 | 0.163674 | 187.8052
0111 | 2023 | 613.936 | 581.352 | 0.163674 | 188.8452
0111 | 2023 | 613.936 | 581.704 | 0.163674 | 189.8652
0111 | 2023 | 614.503 | 581.704 | 0.163674 | 190.8952
0111 | 2023 | 614.503 | 582.479 | 0.163674 | 191.9252
0111 | 2023 | 614.432 | 582.479 | 0.163674 | 192.9552
0111 | 2023 | 614.432 | 582.479 | 0.163674 | 193.9952
0111 | 2023 | 614.432 | 583.535 | 0.163674 | 195.0252
0111 | 2023 | 614.574 | 583.535 | 0.1643646 | 196.0552
0111 | 2023 | 614.574 | 583.676 | 0.1643646 | 197.0852
0111 | 2023 | 615.023 | 583.676 | 0.1643646 | 198.1252
0111 | 2023 | 615.023 | 583.746 | 0.1643646 | 199.1552
0111 | 2023 | 615.448 | 583.746 | 0.1643646 | 200.1852
0111 | 2023 | 615.448 | 584.403 | 0.1643646 | 201.2152
0111 | 2023 | 615.661 | 584.403 | 0.1643646 | 202.2452
0111 | 2023 | 615.661 | 584.685 | 0.1643646 | 203.2752
0111 | 2023 | 615.944 | 584.685 | 0.1643646 | 204.3152
0111 | 2023 | 615.944 | 584.685 | 0.1643646 | 205.3452
0111 | 2023 | 615.944 | 521.942 | 0.2258287 | 206.3752
0111 | 2023 | 611.89 | 521.942 | 0.2030387 | 0.002400523
0111 | 2023 | 611.89 | 511.732 | 0.1857735 | 0.002412444
0111 | 2023 | 606.116 | 511.732 | 0.1843923 | 0.002424366
0111 | 2023 | 606.116 | 516.379 | 0.1837017 | 0.002436287
0111 | 2023 | 603.862 | 516.379 | 0.1837017 | 0.002448208
0111 | 2023 | 603.862 | 517.224 | 0.1837017 | 0.002460245
0111 | 2023 | 602.994 | 517.224 | 0.1837017 | 0.002472051
0111 | 2023 | 602.994 | 517.224 | 0.1837017 | 0.002483972
0111 | 2023 | 602.994 | 517.224 | 0.1837017 | 0.002495893
0111 | 2023 | 602.994 | 517.224 | 0.1837017 | 0.002507815
0111 | 2023 | 602.994 | 517.647 | 0.1837017 | 0.002519852
0111 | 2023 | 603.135 | 517.647 | 0.1837017 | 0.002531657
0111 | 2023 | 603.135 | 518.21 | 0.1837017 | 0.002543579
0111 | 2023 | 603.205 | 518.21 | 0.1837017 | 0.002555616
0111 | 2023 | 603.205 | 518.773 | 0.1837017 | 0.002567653
0111 | 2023 | 603.51 | 518.773 | 0.1837017 | 0.002579458
0111 | 2023 | 603.51 | 519.102 | 0.1837017 | 0.002591495
0111 | 2023 | 603.721 | 519.102 | 0.1837017 | 0.002603417
0111 | 2023 | 603.721 | 519.102 | 0.1837017 | 0.002615338
0111 | 2023 | 603.721 | 519.525 | 0.1843923 | 0.002627259
0111 | 2023 | 603.792 | 519.525 | 0.1843923 | 0.00263918
0111 | 2023 | 603.792 | 520.581 | 0.1843923 | 0.002651102
0111 | 2023 | 603.98 | 520.581 | 0.1843923 | 0.002663023
0111 | 2023 | 603.98 | 520.792 | 0.1843923 | 0.00267506
0111 | 2023 | 604.261 | 520.792 | 0.1843923 | 0.002686866
0111 | 2023 | 604.261 | 521.379 | 0.1843923 | 0.002698903
0111 | 2023 | 604.543 | 521.379 | 0.1843923 | 0.002710824
0111 | 2023 | 604.543 | 521.942 | 0.1843923 | 0.002722745
0111 | 2023 | 604.613 | 521.942 | 0.1843923 | 0.002734667
0111 | 2023 | 604.613 | 521.942 | 0.1850829 | 0.002746588
0111 | 2023 | 604.613 | 522.858 | 0.1850829 | 0.002758509
0111 | 2023 | 604.919 | 522.858 | 0.1850829 | 0.00277043
0111 | 2023 | 604.919 | 523.82 | 0.1850829 | 0.002782699
0111 | 2023 | 605.13 | 523.82 | 0.1850829 | 0.00279462
0111 | 2023 | 605.13 | 524.524 | 0.1850829 | 0.002806657
0111 | 2023 | 605.2 | 524.524 | 0.1850829 | 0.002818347
0111 | 2023 | 605.2 | 525.088 | 0.1857735 | 0.0028305
0111 | 2023 | 605.435 | 525.088 | 0.1857735 | 0.00284219
0111 | 2023 | 605.435 | 525.933 | 0.1857735 | 0.002854111
0111 | 2023 | 605.435 | 525.933 | 0.1857735 | 0.002866264
0111 | 2023 | 605.646 | 525.933 | 0.1857735 | 0.002877954
0111 | 2023 | 605.646 | 526.59 | 0.1857735 | 0.002890106
0111 | 2023 | 605.857 | 526.59 | 0.1857735 | 0.002902143
0111 | 2023 | 605.857 | 527.576 | 0.1864641 | 0.002913949
0111 | 2023 | 605.928 | 527.576 | 0.1864641 | 0.00292587
0111 | 2023 | 605.928 | 528.069 | 0.1864641 | 0.002937907
0111 | 2023 | 606.139 | 528.069 | 0.1864641 | 0.002949713
0111 | 2023 | 606.139 | 528.914 | 0.1864641 | 0.002961634
0111 | 2023 | 606.35 | 528.914 | 0.1864641 | 0.002973671