## Sheet1
NREL ID | Fiscal Year | Temperature of flow below biomass(C) | Internal Temeprature(C) | Mass loss(g,Normalized) | Time from start(s)
0112 | 2023 | 511.591 | 380.914 | 0.9998584 | 0.7081063
0112 | 2023 | 511.591 | 503.047 | 0.9988198 | 1.748106
0112 | 2023 | 559.264 | 503.047 | 0.9964764 | 2.788107
0112 | 2023 | 559.264 | 526.402 | 0.9950669 | 3.798106
0112 | 2023 | 569.404 | 526.402 | 0.9929528 | 4.838106
0112 | 2023 | 569.404 | 532.88 | 0.9866103 | 5.858106
0112 | 2023 | 572.503 | 532.88 | 0.9837914 | 6.898106
0112 | 2023 | 572.503 | 532.88 | 0.9802678 | 7.918106
0112 | 2023 | 572.503 | 538.937 | 0.9718111 | 8.948106
0112 | 2023 | 573.676 | 538.937 | 0.9682875 | 9.998106
0112 | 2023 | 573.676 | 536.707 | 0.9577167 | 11.01811
0112 | 2023 | 574.944 | 536.707 | 0.9513742 | 12.05811
0112 | 2023 | 574.944 | 540.439 | 0.9393939 | 13.07811
0112 | 2023 | 575.437 | 540.439 | 0.9337562 | 14.11811
0112 | 2023 | 575.437 | 547.551 | 0.9252995 | 15.13811
0112 | 2023 | 576.516 | 547.551 | 0.9090909 | 16.17811
0112 | 2023 | 576.516 | 546.354 | 0.901339 | 17.20811
0112 | 2023 | 578.559 | 546.354 | 0.8830162 | 18.23811
0112 | 2023 | 578.559 | 545.814 | 0.863284 | 19.27811
0112 | 2023 | 578.559 | 545.814 | 0.8520085 | 20.29811
0112 | 2023 | 578.77 | 545.814 | 0.8315715 | 21.33811
0112 | 2023 | 578.77 | 548.208 | 0.8195913 | 22.35811
0112 | 2023 | 579.896 | 548.208 | 0.8097252 | 23.38811
0112 | 2023 | 579.896 | 548.49 | 0.7864693 | 24.42811
0112 | 2023 | 580.788 | 548.49 | 0.7730796 | 25.44811
0112 | 2023 | 580.788 | 547.927 | 0.7470049 | 26.48811
0112 | 2023 | 581.633 | 547.927 | 0.7357294 | 27.50811
0112 | 2023 | 581.633 | 549.546 | 0.7075405 | 28.56811
0112 | 2023 | 582.408 | 549.546 | 0.645525 | 29.57811
0112 | 2023 | 582.408 | 549.546 | 0.6102889 | 30.60811
0112 | 2023 | 582.408 | 550.955 | 0.5757576 | 31.64811
0112 | 2023 | 583.324 | 550.955 | 0.5539112 | 32.66811
0112 | 2023 | 583.324 | 550.321 | 0.5151515 | 33.70811
0112 | 2023 | 584.38 | 550.321 | 0.4996476 | 34.74811
0112 | 2023 | 584.38 | 551.87 | 0.4608879 | 35.77811
0112 | 2023 | 585.436 | 551.87 | 0.4242424 | 36.80811
0112 | 2023 | 585.436 | 554.546 | 0.4059197 | 37.84811
0112 | 2023 | 586.211 | 554.546 | 0.3854827 | 38.86811
0112 | 2023 | 586.211 | 554.546 | 0.3523608 | 39.90811
0112 | 2023 | 586.211 | 555.602 | 0.3410853 | 40.94811
0112 | 2023 | 586.821 | 555.602 | 0.3121917 | 41.96811
0112 | 2023 | 586.821 | 558.701 | 0.2959831 | 42.99811
0112 | 2023 | 587.314 | 558.701 | 0.273432 | 44.03811
0112 | 2023 | 587.314 | 559.405 | 0.2628612 | 45.06811
0112 | 2023 | 587.736 | 559.405 | 0.2522903 | 46.09811
0112 | 2023 | 587.736 | 562.362 | 0.2318534 | 47.12811
0112 | 2023 | 588.3 | 562.362 | 0.2262156 | 48.15811
0112 | 2023 | 588.3 | 563.348 | 0.2085976 | 49.19811
0112 | 2023 | 589.708 | 563.348 | 0.2001409 | 50.24811
0112 | 2023 | 589.708 | 564.569 | 0.1916843 | 51.26811
0112 | 2023 | 589.708 | 564.569 | 0.1811135 | 52.29811
0112 | 2023 | 589.99 | 564.569 | 0.1775899 | 53.32811
0112 | 2023 | 589.99 | 565.836 | 0.1761804 | 54.36811
0112 | 2023 | 590.483 | 565.836 | 0.1733615 | 55.38811
0112 | 2023 | 590.483 | 567.174 | 0.1698379 | 56.41811
0112 | 2023 | 590.999 | 567.174 | 0.1634954 | 57.45811
0112 | 2023 | 590.999 | 568.137 | 0.1606765 | 58.47811
0112 | 2023 | 591.492 | 568.137 | 0.154334 | 59.50811
0112 | 2023 | 591.492 | 568.982 | 0.1515152 | 60.54811
0112 | 2023 | 592.548 | 568.982 | 0.149401 | 61.58811
0112 | 2023 | 592.548 | 568.982 | 0.1458774 | 62.60811
0112 | 2023 | 592.548 | 569.897 | 0.1444679 | 63.64811
0112 | 2023 | 592.736 | 569.897 | 0.1423538 | 64.67811
0112 | 2023 | 592.736 | 570.038 | 0.1423538 | 65.69811
0112 | 2023 | 593.44 | 570.038 | 0.1409443 | 66.74811
0112 | 2023 | 593.44 | 571.329 | 0.1402396 | 67.75811
0112 | 2023 | 593.44 | 571.329 | 0.1395349 | 68.79811
0112 | 2023 | 593.44 | 571.681 | 0.1395349 | 69.82811
0112 | 2023 | 593.581 | 571.681 | 0.1388302 | 70.83811
0112 | 2023 | 593.581 | 571.681 | 0.1388302 | 71.87811
0112 | 2023 | 593.581 | 572.526 | 0.1388302 | 72.89811
0112 | 2023 | 594.426 | 572.526 | 0.1381254 | 73.93811
0112 | 2023 | 594.426 | 573.324 | 0.1374207 | 74.96811
0112 | 2023 | 594.919 | 573.324 | 0.1374207 | 75.99811
0112 | 2023 | 594.919 | 574.24 | 0.136716 | 77.03811
0112 | 2023 | 595.553 | 574.24 | 0.136716 | 78.05811
0112 | 2023 | 595.553 | 574.732 | 0.136716 | 79.09811
0112 | 2023 | 596.116 | 574.732 | 0.1360113 | 80.11811
0112 | 2023 | 596.116 | 575.155 | 0.1360113 | 81.15811
0112 | 2023 | 596.116 | 575.155 | 0.1360113 | 82.19811
0112 | 2023 | 596.327 | 575.812 | 0.1360113 | 83.21811
0112 | 2023 | 596.327 | 575.812 | 0.1360113 | 84.24811
0112 | 2023 | 597.454 | 575.812 | 0.1360113 | 85.29811
0112 | 2023 | 597.454 | 576.939 | 0.1353066 | 86.31811
0112 | 2023 | 597.595 | 576.939 | 0.1353066 | 87.34811
0112 | 2023 | 597.595 | 577.221 | 0.1353066 | 88.39811
0112 | 2023 | 597.337 | 577.221 | 0.1353066 | 89.40811
0112 | 2023 | 597.337 | 578.113 | 0.1353066 | 90.44811
0112 | 2023 | 598.041 | 578.113 | 0.1353066 | 91.46811
0112 | 2023 | 598.041 | 578.394 | 0.1346018 | 92.50811
0112 | 2023 | 598.393 | 578.394 | 0.1346018 | 93.52811
0112 | 2023 | 598.393 | 578.394 | 0.1346018 | 94.56811
0112 | 2023 | 598.393 | 579.169 | 0.1338971 | 95.58811
0112 | 2023 | 599.379 | 579.169 | 0.1338971 | 96.62811
0112 | 2023 | 599.379 | 580.084 | 0.1331924 | 97.66811
0112 | 2023 | 599.731 | 580.084 | 0.1331924 | 98.68811
0112 | 2023 | 599.731 | 580.389 | 0.1331924 | 99.73811
0112 | 2023 | 600.435 | 580.389 | 0.1331924 | 100.7681
0112 | 2023 | 600.435 | 581.164 | 0.1331924 | 101.7981
0112 | 2023 | 600.224 | 581.164 | 0.1331924 | 102.8281
0112 | 2023 | 600.224 | 581.164 | 0.1331924 | 103.8681
0112 | 2023 | 600.224 | 581.516 | 0.1331924 | 104.8381
0112 | 2023 | 600.905 | 581.516 | 0.1331924 | 105.8981
0112 | 2023 | 600.905 | 582.197 | 0.1331924 | 106.9381
0112 | 2023 | 600.834 | 582.197 | 0.1331924 | 107.9681
0112 | 2023 | 600.834 | 582.901 | 0.1331924 | 108.9981
0112 | 2023 | 601.398 | 582.901 | 0.1331924 | 110.0281
0112 | 2023 | 601.398 | 583.605 | 0.1331924 | 111.0381
0112 | 2023 | 601.562 | 583.605 | 0.1331924 | 112.0981
0112 | 2023 | 601.562 | 584.169 | 0.1324877 | 113.1181
0112 | 2023 | 601.914 | 584.169 | 0.1324877 | 114.1581
0112 | 2023 | 601.914 | 584.497 | 0.1324877 | 115.1681
0112 | 2023 | 601.914 | 584.497 | 0.1324877 | 116.2081
0112 | 2023 | 602.266 | 584.497 | 0.1324877 | 117.2381
0112 | 2023 | 602.266 | 585.201 | 0.1324877 | 118.2581
0112 | 2023 | 602.9 | 585.201 | 0.1324877 | 119.2981
0112 | 2023 | 602.9 | 585.835 | 0.1324877 | 120.3581
0112 | 2023 | 603.322 | 585.835 | 0.1324877 | 121.3681
0112 | 2023 | 603.322 | 586.422 | 0.1324877 | 122.3881
0112 | 2023 | 603.674 | 586.422 | 0.1324877 | 123.4281
0112 | 2023 | 603.674 | 586.492 | 0.1324877 | 124.4581
0112 | 2023 | 603.886 | 586.492 | 0.1324877 | 125.4981
0112 | 2023 | 603.886 | 586.492 | 0.1317829 | 126.5181
0112 | 2023 | 603.886 | 587.056 | 0.1317829 | 127.5381
0112 | 2023 | 603.839 | 587.056 | 0.1317829 | 128.5781
0112 | 2023 | 603.839 | 587.619 | 0.1317829 | 129.6081
0112 | 2023 | 604.12 | 587.619 | 0.1317829 | 130.6381
0112 | 2023 | 604.12 | 588.206 | 0.1324877 | 131.6781
0112 | 2023 | 604.684 | 588.206 | 0.1324877 | 132.6981
0112 | 2023 | 604.684 | 588.628 | 0.1324877 | 133.7381
0112 | 2023 | 604.825 | 588.628 | 0.1324877 | 134.7781
0112 | 2023 | 604.825 | 588.628 | 0.1324877 | 135.7981
0112 | 2023 | 604.825 | 589.051 | 0.1324877 | 136.8181
0112 | 2023 | 605.435 | 589.051 | 0.1324877 | 137.8581
0112 | 2023 | 605.435 | 589.614 | 0.1324877 | 138.8881
0112 | 2023 | 605.505 | 589.614 | 0.1331924 | 139.9181
0112 | 2023 | 605.505 | 590.107 | 0.1331924 | 140.9481
0112 | 2023 | 605.998 | 590.107 | 0.1331924 | 141.9881
0112 | 2023 | 605.998 | 590.6 | 0.1324877 | 143.0181
0112 | 2023 | 605.998 | 590.6 | 0.1324877 | 144.0581
0112 | 2023 | 605.998 | 591.023 | 0.1324877 | 145.0781
0112 | 2023 | 606.139 | 591.023 | 0.1324877 | 146.1181
0112 | 2023 | 606.139 | 591.304 | 0.1324877 | 147.1381
0112 | 2023 | 606.139 | 591.304 | 0.1324877 | 148.1781
0112 | 2023 | 606.35 | 591.304 | 0.1324877 | 149.2081
0112 | 2023 | 606.35 | 591.516 | 0.1324877 | 150.2481
0112 | 2023 | 606.843 | 591.516 | 0.1324877 | 151.2881
0112 | 2023 | 606.843 | 592.008 | 0.1324877 | 152.3181
0112 | 2023 | 607.195 | 592.008 | 0.1324877 | 153.3281
0112 | 2023 | 607.195 | 592.572 | 0.1331924 | 154.3881
0112 | 2023 | 607.547 | 592.572 | 0.1331924 | 155.4081
0112 | 2023 | 607.547 | 593.065 | 0.1331924 | 156.4381
0112 | 2023 | 607.688 | 593.065 | 0.1324877 | 157.4581
0112 | 2023 | 607.688 | 593.065 | 0.1324877 | 158.4881
0112 | 2023 | 607.688 | 593.628 | 0.1324877 | 159.5081
0112 | 2023 | 608.439 | 593.628 | 0.1317829 | 160.5481
0112 | 2023 | 608.439 | 593.839 | 0.1317829 | 161.5781
0112 | 2023 | 608.369 | 593.839 | 0.1317829 | 162.6081
0112 | 2023 | 608.369 | 594.473 | 0.1317829 | 163.6581
0112 | 2023 | 608.651 | 594.473 | 0.1317829 | 164.6781
0112 | 2023 | 608.651 | 531.59 | 0.2346723 | 165.7181
0112 | 2023 | 611.96 | 531.59 | 0.1592671 | 166.7381
0112 | 2023 | 611.96 | 531.59 | 0.1529246 | 167.7681
0112 | 2023 | 611.96 | 570.038 | 0.1479915 | 168.8081
0112 | 2023 | 613.228 | 570.038 | 0.1472868 | 169.8381
0112 | 2023 | 613.228 | 576.563 | 0.1472868 | 170.8581
0112 | 2023 | 613.795 | 576.563 | 0.1465821 | 171.8881
0112 | 2023 | 613.795 | 578.253 | 0.1465821 | 172.9181
0112 | 2023 | 613.936 | 578.253 | 0.1465821 | 173.9581
0112 | 2023 | 613.936 | 579.028 | 0.1458774 | 174.9981
0112 | 2023 | 614.362 | 579.028 | 0.1458774 | 176.0281
0112 | 2023 | 614.362 | 579.803 | 0.1458774 | 177.0781
0112 | 2023 | 614.362 | 579.803 | 0.1458774 | 178.0981
0112 | 2023 | 614.716 | 580.366 | 0.1458774 | 179.1281
0112 | 2023 | 614.716 | 580.366 | 0.1458774 | 180.1481
0112 | 2023 | 615.283 | 580.366 | 0.1458774 | 181.1981
0112 | 2023 | 615.283 | 494.174 | 0.2008457 | 182.2281
0112 | 2023 | 607.242 | 494.174 | 0.174771 | 183.2481
0112 | 2023 | 607.242 | 505.652 | 0.1649049 | 184.2881
0112 | 2023 | 601.844 | 505.652 | 0.1642001 | 185.3281
0112 | 2023 | 601.844 | 507.999 | 0.1634954 | 186.3481
0112 | 2023 | 599.942 | 507.999 | 0.1634954 | 187.3681
0112 | 2023 | 599.942 | 508.07 | 0.1634954 | 188.4081
0112 | 2023 | 599.449 | 508.07 | 0.1634954 | 189.4281
0112 | 2023 | 599.449 | 508.07 | 0.1634954 | 190.4881
0112 | 2023 | 599.449 | 508.07 | 0.1634954 | 191.5181
0112 | 2023 | 599.262 | 508.07 | 0.1634954 | 192.5581
0112 | 2023 | 599.262 | 508.563 | 0.1634954 | 193.5781
0112 | 2023 | 599.614 | 508.563 | 0.1634954 | 194.5881
0112 | 2023 | 599.614 | 509.173 | 0.1634954 | 195.6281
0112 | 2023 | 599.684 | 509.173 | 0.1634954 | 196.6481
0112 | 2023 | 599.684 | 509.736 | 0.1634954 | 197.6881
0112 | 2023 | 599.895 | 509.736 | 0.1634954 | 198.7181
0112 | 2023 | 599.895 | 509.736 | 0.1634954 | 199.7681
0112 | 2023 | 599.895 | 510.441 | 0.1634954 | 200.7881
0112 | 2023 | 600.224 | 510.441 | 0.1634954 | 201.8281
0112 | 2023 | 600.224 | 505.112 | 0.1634954 | 202.8681
0112 | 2023 | 601.139 | 505.112 | 0.1649049 | 203.9381
0112 | 2023 | 601.139 | 510.816 | 0.1663143 | 204.9881
0112 | 2023 | 601.351 | 510.816 | 0.1656096 | 206.0081
0112 | 2023 | 601.351 | 528.632 | 0.1649049 | 207.0281
0112 | 2023 | 601.891 | 528.632 | 0.1599718 | 208.0881
0112 | 2023 | 601.891 | 541.871 | 0.1557435 | 209.0981
0112 | 2023 | 602.313 | 541.871 | 0.149401 | 210.1281
0112 | 2023 | 602.313 | 546.636 | 0.1472868 | 211.1581
0112 | 2023 | 602.313 | 546.636 | 0.1458774 | 212.1981
0112 | 2023 | 602.454 | 546.636 | 0.1437632 | 213.2181
0112 | 2023 | 602.454 | 548.185 | 0.1430585 | 214.2581
0112 | 2023 | 602.665 | 548.185 | 0.1430585 | 215.2781
0112 | 2023 | 602.665 | 549.03 | 0.1430585 | 216.3181
0112 | 2023 | 602.9 | 549.03 | 0.1430585 | 217.3481
0112 | 2023 | 602.9 | 549.734 | 0.1430585 | 218.3781
0112 | 2023 | 603.182 | 549.734 | 0.1430585 | 219.4081
0112 | 2023 | 603.182 | 550.368 | 0.1430585 | 220.4281
0112 | 2023 | 603.393 | 550.368 | 0.1430585 | 221.4681
0112 | 2023 | 603.393 | 550.368 | 0.1430585 | 222.4981
0112 | 2023 | 603.393 | 550.861 | 0.1430585 | 223.5281
0112 | 2023 | 603.698 | 550.861 | 0.1430585 | 224.5781
0112 | 2023 | 603.698 | 549.945 | 0.1430585 | 225.6081
0112 | 2023 | 604.12 | 549.945 | 0.1437632 | 226.6481
0112 | 2023 | 604.12 | 551.635 | 0.1437632 | 227.6681
0112 | 2023 | 604.191 | 551.635 | 0.1437632 | 228.7081
0112 | 2023 | 604.191 | 552.41 | 0.1430585 | 229.7281
0112 | 2023 | 604.332 | 552.41 | 0.1430585 | 230.7681
0112 | 2023 | 604.332 | 552.41 | 0.1430585 | 231.7881
0112 | 2023 | 604.332 | 553.044 | 0.1423538 | 232.7981
0112 | 2023 | 604.637 | 553.044 | 0.1423538 | 233.8481
0112 | 2023 | 604.637 | 553.466 | 0.1423538 | 234.8781
0112 | 2023 | 604.707 | 553.466 | 0.1423538 | 235.9081
0112 | 2023 | 604.707 | 553.959 | 0.1423538 | 236.9381
0112 | 2023 | 604.848 | 553.959 | 0.1423538 | 237.9681
0112 | 2023 | 604.848 | 555.579 | 0.1423538 | 238.9981
0112 | 2023 | 604.355 | 555.579 | 0.1423538 | 240.0381
0112 | 2023 | 604.355 | 555.227 | 0.1423538 | 241.0681
0112 | 2023 | 604.355 | 555.227 | 0.1423538 | 242.0981
0112 | 2023 | 604.355 | 554.804 | 0.1423538 | 243.1281
0112 | 2023 | 604.355 | 554.804 | 0.1430585 | 244.1581
0112 | 2023 | 604.426 | 554.804 | 0.1430585 | 245.1881
0112 | 2023 | 604.426 | 554.734 | 0.1437632 | 246.2181
0112 | 2023 | 604.566 | 554.734 | 0.1437632 | 247.2581
0112 | 2023 | 604.566 | 555.156 | 0.1437632 | 248.2881
0112 | 2023 | 604.919 | 555.156 | 0.1437632 | 249.3081
0112 | 2023 | 604.919 | 555.931 | 0.1437632 | 250.3481
0112 | 2023 | 605.271 | 555.931 | 0.1444679 | 251.3781
0112 | 2023 | 605.271 | 556.494 | 0.1444679 | 252.3981
0112 | 2023 | 605.693 | 556.494 | 0.1444679 | 253.4381
0112 | 2023 | 605.693 | 556.494 | 0.1444679 | 254.4681
0112 | 2023 | 605.693 | 557.128 | 0.1444679 | 255.4981
0112 | 2023 | 605.951 | 557.128 | 0.1458774 | 256.5381
0112 | 2023 | 605.951 | 557.128 | 0.1458774 | 257.5681
0112 | 2023 | 606.515 | 557.128 | 0.1465821 | 258.5981
0112 | 2023 | 606.515 | 558.043 | 0.1465821 | 259.6281
0112 |  |  |  | 0.007047216 | -3903355534.1
0112 |  |  |  | 0.007047216 | -3903355534.1
0112 |  |  |  | 0.007047216 | -3903355534.1
0112 |  |  |  | 0.007047216 | -3903355534.1
0112 |  |  |  | 0.007047216 | -3903355534.1
0112 |  |  |  | 0.007047216 | -3903355534.1
0112 |  |  |  | 0.007047216 | -3903355534.1
0112 |  |  |  | 0.007047216 | -3903355534.1
0112 |  |  |  | 0.007047216 | -3903355534.1
0112 |  |  |  | 0.007047216 | -3903355534.1
0112 |  |  |  | 0.007047216 | -3903355534.1
0112 |  |  |  | 0.007047216 | -3903355534.1
0112 |  |  |  | 0.007047216 | -3903355534.1
0112 |  |  |  | 0.007047216 | -3903355534.1
0112 |  |  |  | 0.007047216 | -3903355534.1
0112 |  |  |  | 0.007047216 | -3903355534.1
0112 |  |  |  | 0.007047216 | -3903355534.1
0112 |  |  |  | 0.007047216 | -3903355534.1
0112 |  |  |  | 0.007047216 | -3903355534.1
0112 |  |  |  | 0.007047216 | -3903355534.1
0112 |  |  |  | 0.007047216 | -3903355534.1
0112 |  |  |  | 0.007047216 | -3903355534.1
0112 |  |  |  | 0.007047216 | -3903355534.1
0112 |  |  |  | 0.007047216 | -3903355534.1
0112 |  |  |  | 0.007047216 | -3903355534.1
0112 |  |  |  | 0.007047216 | -3903355534.1
0112 |  |  |  | 0.007047216 | -3903355534.1
0112 |  |  |  | 0.007047216 | -3903355534.1
0112 |  |  |  | 0.007047216 | -3903355534.1
0112 |  |  |  | 0.007047216 | -3903355534.1
0112 |  |  |  | 0.007047216 | -3903355534.1
0112 |  |  |  | 0.007047216 | -3903355534.1
0112 |  |  |  | 0.007047216 | -3903355534.1
0112 |  |  |  | 0.007047216 | -3903355534.1
0112 |  |  |  | 0.007047216 | -3903355534.1
0112 |  |  |  | 0.007047216 | -3903355534.1
0112 |  |  |  | 0.007047216 | -3903355534.1
0112 |  |  |  | 0.007047216 | -3903355534.1
0112 |  |  |  | 0.007047216 | -3903355534.1
0112 |  |  |  | 0.007047216 | -3903355534.1
0112 |  |  |  | 0.007047216 | -3903355534.1
0112 |  |  |  | 0.007047216 | -3903355534.1
0112 |  |  |  | 0.007047216 | -3903355534.1
0112 |  |  |  | 0.007047216 | -3903355534.1
0112 |  |  |  | 0.007047216 | -3903355534.1
0112 |  |  |  | 0.007047216 | -3903355534.1
0112 |  |  |  | 0.007047216 | -3903355534.1
0112 |  |  |  | 0.007047216 | -3903355534.1
0112 |  |  |  | 0.007047216 | -3903355534.1