## Sheet1
NREL ID | Fiscal Year | Temperature of flow below biomass(C) | Internal Temeprature(C) | Mass (g,Normalized) | Time from start(s) | SubjectID
0171 | 2023 | 471.354 |  | 0.9998904 | 0.7637632
0171 | 2023 | 584.568 |  | 0.9994393 | 1.793764
0171 | 2023 | 584.568 |  | 0.9986462 | 2.823763
0171 | 2023 | 606.82 |  | 0.9984206 | 3.853764
0171 | 2023 | 606.82 |  | 0.9948105 | 4.893764
0171 | 2023 | 606.82 |  | 0.9954874 | 5.923763
0171 | 2023 | 610.411 |  | 0.9902603 | 6.953763
0171 | 2023 | 610.411 |  | 0.9865508 | 7.983763
0171 | 2023 | 611.679 |  | 0.9823875 | 9.013763
0171 | 2023 | 611.679 |  | 0.9777702 | 10.04376
0171 | 2023 | 613.724 |  | 0.9726477 | 11.08376
0171 | 2023 | 613.724 |  | 0.9661552 | 12.11376
0171 | 2023 | 613.724 |  | 0.9609657 | 13.12376
0171 | 2023 | 613.724 |  | 0.9555505 | 14.16376
0171 | 2023 | 613.724 |  | 0.9496841 | 15.20376
0171 | 2023 | 615.495 |  | 0.9408845 | 16.23376
0171 | 2023 | 615.495 |  | 0.9363718 | 17.25376
0171 | 2023 | 617.692 |  | 0.9309567 | 18.29376
0171 | 2023 | 617.692 |  | 0.922157 | 19.32376
0171 | 2023 | 618.684 |  | 0.9129061 | 20.35376
0171 | 2023 | 618.684 |  | 0.9054603 | 21.38376
0171 | 2023 | 620.715 |  | 0.8977888 | 22.41376
0171 | 2023 | 620.715 |  | 0.8862816 | 23.44376
0171 | 2023 | 620.715 |  | 0.8783845 | 24.47376
0171 | 2023 | 621.14 |  | 0.8693592 | 25.50376
0171 | 2023 | 621.14 |  | 0.8567238 | 26.57376
0171 | 2023 | 622.274 |  | 0.8434116 | 27.58376
0171 | 2023 | 622.274 |  | 0.8276173 | 28.62376
0171 | 2023 | 623.337 |  | 0.8179152 | 29.65376
0171 | 2023 | 623.337 |  | 0.8064079 | 30.68376
0171 | 2023 | 625.226 |  | 0.7890343 | 31.71376
0171 | 2023 | 625.226 |  | 0.7797834 | 32.74376
0171 | 2023 | 626.431 |  | 0.7662455 | 33.78376
0171 | 2023 | 626.431 |  | 0.7538357 | 34.78376
0171 | 2023 | 626.997 |  | 0.7378159 | 35.81376
0171 | 2023 | 626.997 |  | 0.7240523 | 36.86376
0171 | 2023 | 626.997 |  | 0.7096119 | 37.89376
0171 | 2023 | 627.446 |  | 0.6931408 | 38.93376
0171 | 2023 | 627.446 |  | 0.6793773 | 39.96376
0171 | 2023 | 629.359 |  | 0.6662906 | 40.99376
0171 | 2023 | 629.359 |  | 0.6471119 | 42.02376
0171 | 2023 | 629.643 |  | 0.6331227 | 43.05376
0171 | 2023 | 629.643 |  | 0.6103339 | 44.09376
0171 | 2023 | 630.139 |  | 0.5952166 | 45.12376
0171 | 2023 | 630.139 |  | 0.5816787 | 46.15376
0171 | 2023 | 630.139 |  | 0.5613718 | 47.17376
0171 | 2023 | 632.005 |  | 0.5473827 | 48.21376
0171 | 2023 | 632.005 |  | 0.5347473 | 49.24376
0171 | 2023 | 631.934 |  | 0.5189531 | 50.27376
0171 | 2023 | 631.934 |  | 0.5027076 | 51.30376
0171 | 2023 | 633.138 |  | 0.4900722 | 52.33376
0171 | 2023 | 633.138 |  | 0.4763087 | 53.41376
0171 | 2023 | 633.8 |  | 0.4587094 | 54.39376
0171 | 2023 | 633.8 |  | 0.4447202 | 55.42376
0171 | 2023 | 633.8 |  | 0.428926 | 56.45376
0171 | 2023 | 634.225 |  | 0.4149368 | 57.48376
0171 | 2023 | 634.225 |  | 0.4034296 | 58.52376
0171 | 2023 | 634.437 |  | 0.3894404 | 59.54376
0171 | 2023 | 634.437 |  | 0.3713899 | 60.59376
0171 | 2023 | 635.784 |  | 0.3594314 | 61.62376
0171 | 2023 | 635.784 |  | 0.344991 | 62.65376
0171 | 2023 | 637.248 |  | 0.3350632 | 63.68376
0171 | 2023 | 637.248 |  | 0.3260379 | 64.71376
0171 | 2023 | 637.673 |  | 0.3143051 | 65.74376
0171 | 2023 | 637.673 |  | 0.3025722 | 66.77376
0171 | 2023 | 638.949 |  | 0.2942238 | 67.80376
0171 | 2023 | 638.949 |  | 0.2863267 | 68.83376
0171 | 2023 | 638.949 |  | 0.2752708 | 69.86376
0171 | 2023 | 639.704 |  | 0.2678249 | 70.90376
0171 | 2023 | 639.704 |  | 0.2594765 | 71.93376
0171 | 2023 | 640.413 |  | 0.2527076 | 72.96376
0171 | 2023 | 640.413 |  | 0.2461643 | 73.99376
0171 | 2023 | 640.767 |  | 0.2387184 | 75.02376
0171 | 2023 | 640.767 |  | 0.2348827 | 76.05376
0171 | 2023 | 641.617 |  | 0.2258574 | 77.08376
0171 | 2023 | 641.617 |  | 0.2207215 | 78.11376
0171 | 2023 | 641.617 |  | 0.215106 | 79.14376
0171 | 2023 | 642.421 |  | 0.2098431 | 80.17376
0171 | 2023 | 642.421 |  | 0.2049329 | 81.20376
0171 | 2023 | 643.554 |  | 0.2002904 | 82.25376
0171 | 2023 | 643.554 |  | 0.1961315 | 83.27376
0171 | 2023 | 643.554 |  | 0.1922828 | 84.30376
0171 | 2023 | 643.554 |  | 0.1887867 | 85.33376
0171 | 2023 | 644.499 |  | 0.1856433 | 86.36376
0171 | 2023 | 644.499 |  | 0.1823105 | 87.40376
0171 | 2023 | 644.499 |  | 0.1802798 | 88.42376
0171 | 2023 | 644.641 |  | 0.1782491 | 89.45376
0171 | 2023 | 644.641 |  | 0.1771209 | 90.49376
0171 | 2023 | 645.491 |  | 0.1762184 | 91.52376
0171 | 2023 | 645.491 |  | 0.1735108 | 92.55376
0171 | 2023 | 646.2 |  | 0.1732852 | 93.58376
0171 | 2023 | 646.2 |  | 0.1714801 | 94.61376
0171 | 2023 | 646.483 |  | 0.1701264 | 95.65376
0171 | 2023 | 646.483 |  | 0.1699007 | 96.68376
0171 | 2023 | 647.404 |  | 0.1680957 | 97.72376
0171 | 2023 | 647.404 |  | 0.170352 | 98.74376
0171 | 2023 | 647.121 |  | 0.1680957 | 99.77376
0171 | 2023 | 647.121 |  | 0.1676444 | 100.8038
0171 | 2023 | 647.121 |  | 0.1683213 | 101.8438
0171 | 2023 | 648.042 |  | 0.1674188 | 102.8638
0171 | 2023 | 648.042 |  | 0.1667419 | 103.8938
0171 | 2023 | 648.892 |  | 0.1685469 | 104.9238
0171 | 2023 | 648.892 |  | 0.1667419 | 105.9538
0171 | 2023 | 648.963 |  | 0.1638087 | 106.9938
0171 | 2023 | 648.963 |  | 0.1662906 | 108.0238
0171 | 2023 | 649.884 |  | 0.1658394 | 109.0538
0171 | 2023 | 649.884 |  | 0.1669675 | 110.0838
0171 | 2023 | 649.884 |  | 0.1662906 | 111.1238
0171 | 2023 | 650.026 |  | 0.1658394 | 112.1538
0171 | 2023 | 650.026 |  | 0.1649368 | 113.1838
0171 | 2023 | 650.097 |  | 0.1640343 | 114.2138
0171 | 2023 | 650.097 |  | 0.1665162 | 115.2438
0171 | 2023 | 651.089 |  | 0.1640343 | 116.2738
0171 | 2023 | 651.089 |  | 0.1642599 | 117.3038
0171 | 2023 | 651.23 |  | 0.1653881 | 118.3338
0171 | 2023 | 651.23 |  | 0.1717058 | 119.3738
0171 | 2023 | 651.23 |  | 0.1699007 | 120.3938
0171 | 2023 | 651.301 |  | 0.1613267 | 121.4238
0171 | 2023 | 651.301 |  | 0.1701264 | 122.4638
0171 | 2023 | 651.655 |  | 0.1669675 | 123.5038
0171 | 2023 | 651.655 |  | 0.1667419 | 124.5438
0171 | 2023 | 651.726 |  | 0.1642599 | 125.5738
0171 | 2023 | 651.726 |  | 0.1642599 | 126.5838
0171 | 2023 | 652.033 |  | 0.1647112 | 127.6138
0171 | 2023 | 652.033 |  | 0.1640343 | 128.6438
0171 | 2023 | 652.317 |  | 0.1640343 | 129.6838
0171 | 2023 | 652.317 |  | 0.1638087 | 130.7138
0171 | 2023 | 652.884 |  | 0.1629061 | 131.7438
0171 | 2023 | 652.884 |  | 0.1649368 | 132.7738
0171 | 2023 | 652.884 |  | 0.1638087 | 133.8038
0171 | 2023 | 653.073 |  | 0.1647112 | 134.8338
0171 | 2023 | 653.073 |  | 0.1647112 | 135.8638
0171 | 2023 | 653.639 |  | 0.1629061 | 136.8938
0171 | 2023 | 653.639 |  | 0.1631318 | 137.9238
0171 | 2023 | 654.206 |  | 0.1638087 | 138.9538
0171 | 2023 | 654.206 |  | 0.1640343 | 140.0038
0171 | 2023 | 654.49 |  | 0.163583 | 141.0438
0171 | 2023 | 654.49 |  | 0.1633574 | 142.0738
0171 | 2023 | 654.49 |  | 0.1644856 | 143.1038
0171 | 2023 | 654.253 |  | 0.1622292 | 144.1338
0171 | 2023 | 654.253 |  | 0.163583 | 145.1638
0171 | 2023 | 654.962 |  | 0.1633574 | 146.1938
0171 | 2023 | 654.962 |  | 0.1622292 | 147.2338
0171 | 2023 | 654.891 |  | 0.1622292 | 148.2838
0171 | 2023 | 654.891 |  | 0.1633574 | 149.3138
0171 | 2023 | 655.387 |  | 0.1624549 | 150.3338
0171 | 2023 | 655.387 |  | 0.1622292 | 151.3738
0171 | 2023 | 655.387 |  | 0.1631318 | 152.4138
0171 | 2023 | 656.237 |  | 0.1631318 | 153.4238
0171 | 2023 | 656.237 |  | 0.161778 | 154.4738
0171 | 2023 | 656.733 |  | 0.1624549 | 155.5038
0171 | 2023 | 656.733 |  | 0.161778 | 156.5438
0171 | 2023 | 655.954 |  | 0.1615523 | 157.5638
0171 | 2023 | 655.954 |  | 0.1638087 | 158.6038
0171 | 2023 | 656.119 |  | 0.1608755 | 159.6338
0171 | 2023 | 656.119 |  | 0.1606498 | 160.6638
0171 | 2023 | 656.757 |  | 0.1622292 | 161.6938
0171 | 2023 | 656.757 |  | 0.1613267 | 162.7038
0171 | 2023 | 656.757 |  | 0.1638087 | 163.7638
0171 | 2023 | 656.899 |  | 0.1615523 | 164.7738
0171 | 2023 | 656.899 |  | 0.1629061 | 165.8238
0171 | 2023 | 657.655 |  | 0.1633574 | 166.8338
0171 | 2023 | 657.655 |  | 0.1615523 | 167.8738
0171 | 2023 | 657.584 |  | 0.2127708 | 168.9138
0171 | 2023 | 657.584 |  | 0.1771209 | 169.9438
0171 | 2023 | 663.323 |  | 0.1699007 | 170.9738
0171 | 2023 | 663.323 |  | 0.1667419 | 172.0038
0171 | 2023 | 664.598 |  | 0.1680957 | 173.0138
0171 | 2023 | 664.598 |  | 0.1689982 | 174.0638
0171 | 2023 | 664.598 |  | 0.1884025 | 175.0838
0171 | 2023 | 661.481 |  | 0.1773466 | 176.1238
0171 | 2023 | 661.481 |  | 0.1759928 | 177.1438
0171 | 2023 | 652.766 |  | 0.1753159 | 178.1838
0171 | 2023 | 652.766 |  | 0.174639 | 179.2338
0171 | 2023 | 649.719 |  | 0.1741877 | 180.2638
0171 | 2023 | 649.719 |  | 0.1753159 | 181.2938
0171 | 2023 | 648.868 |  | 0.1748646 | 182.3138
0171 | 2023 | 648.868 |  | 0.174639 | 183.3438
0171 | 2023 | 648.868 |  | 0.172157 | 184.3738
0171 | 2023 | 649.577 |  | 0.1674188 | 185.4138
0171 | 2023 | 649.577 |  | 0.1669675 | 186.4438
0171 | 2023 | 649.86 |  | 0.1649368 | 187.4738
0171 | 2023 | 649.86 |  | 0.1651625 | 188.5138
0171 | 2023 | 649.648 |  | 0.1649368 | 189.5338
0171 | 2023 | 649.648 |  | 0.1649368 | 190.5638
0171 | 2023 | 649.624 |  | 0.1651625 | 191.5938
0171 | 2023 | 649.624 |  | 0.1656137 | 192.6438
0171 | 2023 | 649.766 |  | 0.1644856 | 193.6538
0171 | 2023 | 649.766 |  | 0.1644856 | 194.7038
0171 | 2023 | 649.766 |  | 0.1647112 | 195.7238
0171 | 2023 | 650.049 |  | 0.1656137 | 196.7638
0171 | 2023 | 650.049 |  | 0.1642599 | 197.7838
0171 | 2023 | 650.262 |  | 0.1647112 | 198.8138
0171 | 2023 | 650.262 |  | 0.1644856 | 199.8638
0171 | 2023 | 650.474 |  | 0.1642599 | 200.8838
0171 | 2023 | 650.474 |  | 0.1649368 | 201.9138
0171 | 2023 | 650.829 |  | 0.1656137 | 202.9438
0171 | 2023 | 650.829 |  | 0.1626805 | 203.9838
0171 | 2023 | 650.97 |  | 0.1674188 | 205.0138
0171 | 2023 | 650.97 |  | 0.1683213 | 206.0338
0171 | 2023 | 650.97 |  | 0.08325812 | 207.0738
0171 | 2023 | 648.514 |  | 0.1148466 | 208.1038
0171 | 2023 | 648.514 |  | 0.1304152 | 209.1338
0171 | 2023 | 635.335 |  | 0.1793773 | 210.1638
0171 | 2023 | 635.335 | 1240.988 | 0.1579422 | 211.1938
0171 | 2023 | 416.081 | 1240.988 | 0.153204 | 212.2238
0171 | 2023 | 416.081 |  | 0.2290162 | 213.2538
0171 | 2023 | 286.603 |  | 0.2012635 | 214.2838
0171 | 2023 | 286.603 |  | 0.1694495 | 215.3238
0171 | 2023 | 286.603 |  | 0.1376354 | 216.3538
0171 | 2023 | 225.671 |  | 0.1732852 | 217.3738
0171 | 2023 | 225.671 |  | 0.1611011 | 218.4238
0171 | 2023 | 186.927 |  | 0.06453069 | 219.4638
0171 | 2023 | 186.927 |  | 0.05279783 | 220.4738
0171 | 2023 | 161.907 |  | 0.1879513 | 221.5038
0171 | 2023 | 161.907 |  | 0.155009 | 222.5638
0171 | 2023 | 140.664 |  | 0.1834386 | 223.5638
0171 | 2023 | 140.664 |  | 0.2030686 | 224.5938
0171 | 2023 | 123.443 |  | 0.1189079 | 225.6238
0171 | 2023 | 123.443 |  | 0.1868231 | 226.6538
0171 | 2023 | 123.443 |  | 0.1753159 | 227.7038
0171 | 2023 | 111.636 |  | 0.3458935 | 228.7238
0171 | 2023 | 111.636 |  | 0.1687726 | 229.7638
0171 | 2023 | 101.541 |  | 0.1365072 | 230.7838
0171 | 2023 | 101.541 |  | 0.1089801 | 231.8438
0171 | 2023 | 92.556 |  | 0.1513989 | 232.8738
0171 | 2023 | 92.556 |  | 0.1380866 | 233.9038
0171 | 2023 | 86.905 |  | 0.1283845 | 234.9338
0171 | 2023 | 86.905 |  | 0.1556859 | 235.9638
0171 | 2023 | 86.905 |  | 0.194269 | 236.9838
0171 | 2023 | 83.499 |  | 0.1561372 | 238.0138
0171 | 2023 | 83.499 |  | 0.1620036 | 239.0438
0171 | 2023 | 81.132 |  | 0.1626805 | 240.0838
0171 | 2023 | 81.132 |  | 0.1647112 | 241.1138
0171 | 2023 | 79.248 |  | 0.1902076 | 242.1438
0171 | 2023 | 79.248 |  | 0.163583 | 243.1738
0171 | 2023 | 77.727 |  | 0.1669675 | 244.2038
0171 | 2023 | 77.727 |  | 0.1669675 | 245.2438
0171 | 2023 | 76.109 |  | 0.172157 | 246.2738
0171 | 2023 | 76.109 |  | 0.1798285 | 247.3038
0171 | 2023 | 76.109 |  | -5.099504 | 248.3338
0171 | 2023 | 76.833 |  | -19.21209 | 249.3738
0171 | 2023 | 76.833 |  | 12.95736 | 250.4038
0171 | 2023 | 74.297 |  | 0.0965704 | 251.4338
0171 | 2023 | 74.297 |  | 0.09837545 | 252.4638
0171 | 2023 | 68.791 |  | 0.09318592 | 253.4938
0171 | 2023 | 68.791 |  | 3.499323 | 254.5238
0171 | 2023 | 62.004 |  | 0.150722 | 255.5538
0171 | 2023 | 62.004 |  | 0.1572653 | 256.5838
0171 | 2023 | 59.468 |  | 0.1586191 | 257.6138
0171 | 2023 | 59.468 |  | 0.172157 | 258.6438
0171 | 2023 | 59.468 |  | 0.1622292 | 259.6738
0171 | 2023 | 57.947 |  | 0.1726083 | 260.7138
0171 | 2023 | 57.947 |  | 0.1708032 | 261.7438
0171 | 2023 | 48.841 |  | 0.1717058 | 262.7738
0171 | 2023 | 48.841 |  | 0.1565884 | 263.8038
0171 | 2023 | 41.955 |  | 0.1958484 | 264.8338
0171 | 2023 | 41.955 |  | 0.1604242 | 265.8738
0171 | 2023 | 41 |  | 0.1665162 | 266.8938
0171 | 2023 | 41 |  | 0.1685469 | 267.9438
0171 | 2023 | 41 |  | 0.1692238 | 268.9738
0171 | 2023 | 42.69 |  | 0.1825361 | 269.9638
0171 | 2023 | 42.69 |  | 0.1935921 | 271.0138
0171 | 2023 | 44.599 |  | 0.16787 | 272.0438
0171 | 2023 | 44.599 |  | 0.172157 | 273.0738
0171 | 2023 | 48.914 |  | 0.1750903 | 274.1038
0171 | 2023 | 48.914 |  | 0.1719314 | 275.1338
0171 | 2023 | 49.059 |  | 0.1730596 | 276.1838
0171 | 2023 | 49.059 |  | 0.1732852 | 277.2238
0171 | 2023 | 46.803 |  | 0.1728339 | 278.2438
0171 | 2023 | 46.803 |  | 0.1735108 | 279.2838
0171 | 2023 | 46.803 |  | 0.1732852 | 280.3138
0171 | 2023 | 45.554 |  | 0.172157 | 281.3538
0171 | 2023 | 45.554 |  | 0.1735108 | 282.3838
0171 | 2023 | 44.673 |  | 0.1730596 | 283.4138
0171 | 2023 | 44.673 |  | 0.1741877 | 284.4538
0171 | 2023 | 43.571 |  | 0.1739621 | 285.4638
0171 | 2023 | 43.571 |  | 0.1728339 | 286.5138
0171 | 2023 | 44.379 |  | 0.1732852 | 287.5338
0171 | 2023 | 44.379 |  | 0.1737365 | 288.5638
0171 | 2023 | 44.232 |  | 0.1735108 | 289.6038
0171 | 2023 | 44.232 |  | 0.1741877 | 290.6338
0171 | 2023 | 44.232 |  | 0.1744134 | 291.6638
0171 | 2023 | 42.322 |  | 0.1730596 | 292.6938
0171 | 2023 | 42.322 |  | 0.1741877 | 293.7138
0171 | 2023 | 42.175 |  | 0.1735108 | 294.7638
0171 | 2023 | 42.175 |  | 0.1737365 | 295.7838
0171 | 2023 | 42.396 |  | 0.1741877 | 296.8238
0171 | 2023 | 42.396 |  | 0.1741877 | 297.8438
0171 | 2023 | 41.661 |  | 0.1755415 | 298.8838
0171 | 2023 | 41.661 |  | 0.1748646 | 299.9138
0171 | 2023 | 41.661 |  | 0.1744134 | 300.9538
0171 | 2023 | 44.379 |  | 0.1741877 | 301.9838
0171 | 2023 | 44.379 |  | 0.1750903 | 303.0138
0171 | 2023 | 47.048 |  | 0.1748646 | 304.0338
0171 | 2023 | 47.048 |  | 0.1741877 | 305.0638
0171 | 2023 | 43.742 |  | 0.174639 | 306.0938
0171 | 2023 | 43.742 |  | 0.1748646 | 307.1238
0171 | 2023 | 42.494 |  | 0.174639 | 308.1538
0171 | 2023 | 42.494 |  | 0.1753159 | 309.1838
0171 | 2023 | 42.494 |  | 0.1741877 | 310.2138
0171 | 2023 | 42.91 |  | 0.174639 | 311.2438
0171 | 2023 | 42.91 |  | 0.174639 | 312.2638
0171 | 2023 | 42.983 |  | 0.1755415 | 313.3038
0171 | 2023 | 42.983 |  | 0.1757671 | 314.3338
0171 | 2023 | 42.322 |  | 0.1750903 | 315.3638