## Sheet1
NREL ID | Fiscal Year(FY) | Temperature of flow below biomass[°C] | Internal Temperature[°C] | Mass [g,Normalized] | Time from Start [s] | SubjectID
0173 | 2023 | 460.057 |  | 0.9999096 | 0.63119
0173 | 2023 | 460.057 |  | 0.9994979 | 1.67119
0173 | 2023 | 546.964 |  | 0.998263 | 2.71119
0173 | 2023 | 546.964 |  | 0.9948795 | 3.73119
0173 | 2023 | 564.78 |  | 0.9935993 | 4.76119
0173 | 2023 | 564.78 |  | 0.9914658 | 5.79119
0173 | 2023 | 570.625 |  | 0.9859185 | 6.83119
0173 | 2023 | 570.625 |  | 0.9841113 | 7.86119
0173 | 2023 | 572.104 |  | 0.9810313 | 8.89119
0173 | 2023 | 572.104 |  | 0.9780164 | 9.92119
0173 | 2023 | 572.104 |  | 0.9750666 | 10.95119
0173 | 2023 | 572.104 |  | 0.9731171 | 11.99119
0173 | 2023 | 572.104 |  | 0.9690634 | 13.01119
0173 | 2023 | 574.146 |  | 0.9662897 | 14.05119
0173 | 2023 | 574.146 |  | 0.962876 | 15.08119
0173 | 2023 | 575.671 |  | 0.9603158 | 16.11119
0173 | 2023 | 575.671 |  | 0.9564754 | 17.14119
0173 | 2023 | 575.883 |  | 0.9517815 | 18.16119
0173 | 2023 | 575.883 |  | 0.9475144 | 19.20119
0173 | 2023 | 577.15 |  | 0.9441007 | 20.23119
0173 | 2023 | 577.15 |  | 0.9394069 | 21.27119
0173 | 2023 | 577.15 |  | 0.934713 | 22.31119
0173 | 2023 | 576.657 |  | 0.9291658 | 23.34119
0173 | 2023 | 576.657 |  | 0.9240452 | 24.35119
0173 | 2023 | 578.629 |  | 0.9187113 | 25.38119
0173 | 2023 | 578.629 |  | 0.9140175 | 26.45119
0173 | 2023 | 578.981 |  | 0.9078302 | 27.45119
0173 | 2023 | 578.981 |  | 0.9014295 | 28.49119
0173 | 2023 | 579.404 |  | 0.8901216 | 29.51119
0173 | 2023 | 579.404 |  | 0.8832942 | 30.55119
0173 | 2023 | 579.544 |  | 0.8779603 | 31.57119
0173 | 2023 | 579.544 |  | 0.8681459 | 32.62119
0173 | 2023 | 579.544 |  | 0.8615319 | 33.64119
0173 | 2023 | 579.896 |  | 0.853211 | 34.68119
0173 | 2023 | 579.896 |  | 0.8453168 | 35.70119
0173 | 2023 | 582.643 |  | 0.8342223 | 36.74119
0173 | 2023 | 582.643 |  | 0.8252614 | 37.77119
0173 | 2023 | 582.502 |  | 0.815447 | 38.79119
0173 | 2023 | 582.502 |  | 0.8032857 | 39.83119
0173 | 2023 | 582.244 |  | 0.7932579 | 40.86119
0173 | 2023 | 582.244 |  | 0.7840836 | 41.90119
0173 | 2023 | 583.159 |  | 0.7732025 | 42.92119
0173 | 2023 | 583.159 |  | 0.7608278 | 43.96119
0173 | 2023 | 583.159 |  | 0.7482398 | 44.98119
0173 | 2023 | 583.863 |  | 0.7296778 | 46.01119
0173 | 2023 | 583.863 |  | 0.7177299 | 47.05119
0173 | 2023 | 584.755 |  | 0.7017282 | 48.08119
0173 | 2023 | 584.755 |  | 0.6895669 | 49.13119
0173 | 2023 | 585.741 |  | 0.6778323 | 50.15119
0173 | 2023 | 585.741 |  | 0.6652443 | 51.17119
0173 | 2023 | 585.671 |  | 0.6486025 | 52.20119
0173 | 2023 | 585.671 |  | 0.6358012 | 53.23119
0173 | 2023 | 585.671 |  | 0.6221464 | 54.26119
0173 | 2023 | 587.572 |  | 0.6055046 | 55.30119
0173 | 2023 | 587.572 |  | 0.5929166 | 56.35119
0173 | 2023 | 587.713 |  | 0.5794751 | 57.39119
0173 | 2023 | 587.713 |  | 0.5668871 | 58.42119
0173 | 2023 | 589.333 |  | 0.5481118 | 59.46119
0173 | 2023 | 589.333 |  | 0.5361639 | 60.49119
0173 | 2023 | 589.192 |  | 0.5139748 | 61.52119
0173 | 2023 | 589.192 |  | 0.5005334 | 62.55119
0173 | 2023 | 590.037 |  | 0.4828248 | 63.59119
0173 | 2023 | 590.037 |  | 0.4719437 | 64.61119
0173 | 2023 | 590.037 |  | 0.4587156 | 65.64119
0173 | 2023 | 590.107 |  | 0.4463409 | 66.67119
0173 | 2023 | 590.107 |  | 0.4305526 | 67.69119
0173 | 2023 | 591.093 |  | 0.4203115 | 68.73119
0173 | 2023 | 591.093 |  | 0.4079368 | 69.77119
0173 | 2023 | 592.642 |  | 0.3921485 | 70.80119
0173 | 2023 | 592.642 |  | 0.3814807 | 71.83119
0173 | 2023 | 593.581 |  | 0.3712396 | 72.88119
0173 | 2023 | 593.581 |  | 0.3607852 | 73.90119
0173 | 2023 | 593.863 |  | 0.3460636 | 74.93119
0173 | 2023 | 593.863 |  | 0.3390228 | 75.95119
0173 | 2023 | 593.863 |  | 0.3289951 | 76.99119
0173 | 2023 | 594.497 |  | 0.3153403 | 78.02119
0173 | 2023 | 594.497 |  | 0.3048859 | 79.05119
0173 | 2023 | 595.529 |  | 0.2961383 | 80.07119
0173 | 2023 | 595.529 |  | 0.2886708 | 81.11119
0173 | 2023 | 595.881 |  | 0.2820568 | 82.14119
0173 | 2023 | 595.881 |  | 0.2737359 | 83.17119
0173 | 2023 | 596.022 |  | 0.2671218 | 84.20119
0173 | 2023 | 596.022 |  | 0.2600811 | 85.23119
0173 | 2023 | 596.022 |  | 0.2541071 | 86.27119
0173 | 2023 | 597.079 |  | 0.2479198 | 87.30119
0173 | 2023 | 597.079 |  | 0.2440794 | 88.33119
0173 | 2023 | 596.844 |  | 0.2387455 | 89.36119
0173 | 2023 | 596.844 |  | 0.2319181 | 90.40119
0173 | 2023 | 597.689 |  | 0.2302112 | 91.42119
0173 | 2023 | 597.689 |  | 0.2248773 | 92.46119
0173 | 2023 | 598.182 |  | 0.2221037 | 93.48119
0173 | 2023 | 598.182 |  | 0.2169831 | 94.51119
0173 | 2023 | 598.135 |  | 0.2139962 | 95.54119
0173 | 2023 | 598.135 |  | 0.2118626 | 96.58119
0173 | 2023 | 598.135 |  | 0.2099424 | 97.61119
0173 | 2023 | 599.473 |  | 0.2093023 | 98.64119
0173 | 2023 | 599.473 |  | 0.2071905 | 99.67119
0173 | 2023 | 600.247 |  | 0.2056413 | 100.7012
0173 | 2023 | 600.247 |  | 0.2041641 | 101.7412
0173 | 2023 | 600.529 |  | 0.2027741 | 102.7812
0173 | 2023 | 600.529 |  | 0.2014714 | 103.8212
0173 | 2023 | 600.975 |  | 0.2002786 | 104.8412
0173 | 2023 | 600.975 |  | 0.1991488 | 105.8812
0173 | 2023 | 600.764 |  | 0.198116 | 106.9112
0173 | 2023 | 600.764 |  | 0.1969277 | 107.9412
0173 | 2023 | 600.764 |  | 0.196501 | 108.9712
0173 | 2023 | 602.031 |  | 0.1960742 | 110.0012
0173 | 2023 | 602.031 |  | 0.1950075 | 111.0412
0173 | 2023 | 601.937 |  | 0.194154 | 112.0612
0173 | 2023 | 601.937 |  | 0.193514 | 113.0912
0173 | 2023 | 602.642 |  | 0.1926606 | 114.1412
0173 | 2023 | 602.642 |  | 0.1933006 | 115.1712
0173 | 2023 | 602.008 |  | 0.194154 | 116.1912
0173 | 2023 | 602.008 |  | 0.1930873 | 117.2312
0173 | 2023 | 602.008 |  | 0.1918071 | 118.2712
0173 | 2023 | 603.135 |  | 0.1920205 | 119.3112
0173 | 2023 | 603.135 |  | 0.1924472 | 120.3412
0173 | 2023 | 603.534 |  | 0.1918071 | 121.3812
0173 | 2023 | 603.534 |  | 0.1903136 | 122.4012
0173 | 2023 | 604.097 |  | 0.1911671 | 123.4412
0173 | 2023 | 604.097 |  | 0.1901003 | 124.4812
0173 | 2023 | 604.097 |  | 0.1896736 | 125.5012
0173 | 2023 | 604.097 |  | 0.1913804 | 126.5412
0173 | 2023 | 604.097 |  | 0.1913804 | 127.5612
0173 | 2023 | 604.566 |  | 0.1896736 | 128.6012
0173 | 2023 | 604.566 |  | 0.1898869 | 129.6212
0173 | 2023 | 604.778 |  | 0.1883934 | 130.6612
0173 | 2023 | 604.778 |  | 0.1901003 | 131.6912
0173 | 2023 | 604.989 |  | 0.1894602 | 132.7312
0173 | 2023 | 604.989 |  | 0.1907403 | 133.7712
0173 | 2023 | 605.2 |  | 0.1901003 | 134.8012
0173 | 2023 | 605.2 |  | 0.1894602 | 135.8312
0173 | 2023 | 605.74 |  | 0.1883934 | 136.8712
0173 | 2023 | 605.74 |  | 0.1888201 | 137.9112
0173 | 2023 | 605.74 |  | 0.1896736 | 138.9512
0173 | 2023 | 605.74 |  | 0.1890335 | 139.9712
0173 | 2023 | 605.74 |  | 0.1898869 | 141.0012
0173 | 2023 | 606.022 |  | 0.1892469 | 142.0112
0173 | 2023 | 606.022 |  | 0.1877534 | 143.0512
0173 | 2023 | 606.045 |  | 0.1892469 | 144.0712
0173 | 2023 | 606.045 |  | 0.1890335 | 145.1112
0173 | 2023 | 606.679 |  | 0.1890335 | 146.1412
0173 | 2023 | 606.679 |  | 0.1928739 | 147.1712
0173 | 2023 | 607.172 |  | 0.1958609 | 148.2312
0173 | 2023 | 607.172 |  | 0.1824195 | 149.2412
0173 | 2023 | 607.172 |  | 0.1943674 | 150.2712
0173 | 2023 | 607.594 |  | 0.1851931 | 151.2912
0173 | 2023 | 607.594 |  | 0.1864732 | 152.3312
0173 | 2023 | 607.876 |  | 0.1886068 | 153.3712
0173 | 2023 | 607.876 |  | 0.1879667 | 154.3912
0173 | 2023 | 607.876 |  | 0.1886068 | 155.4112
0173 | 2023 | 607.876 |  | 0.1886068 | 156.4512
0173 | 2023 | 608.017 |  | 0.1879667 | 157.4912
0173 | 2023 | 608.017 |  | 0.1879667 | 158.5112
0173 | 2023 | 608.017 |  | 0.1873266 | 159.5412
0173 | 2023 | 608.299 |  | 0.1877534 | 160.5812
0173 | 2023 | 608.299 |  | 0.1871133 | 161.6212
0173 | 2023 | 608.792 |  | 0.1873266 | 162.6412
0173 | 2023 | 608.792 |  | 0.1871133 | 163.6812
0173 | 2023 | 608.862 |  | 0.18754 | 164.7112
0173 | 2023 | 608.862 |  | 0.1873266 | 165.7512
0173 | 2023 | 608.932 |  | 0.1866866 | 166.7812
0173 | 2023 | 608.932 |  | 0.1873266 | 167.8112
0173 | 2023 | 609.59 |  | 0.1866866 | 168.8412
0173 | 2023 | 609.59 |  | 0.1883934 | 169.8812
0173 | 2023 | 609.519 |  | 0.1862599 | 170.9012
0173 | 2023 | 609.519 |  | 0.1871133 | 171.9412
0173 | 2023 | 609.519 |  | 0.1883934 | 172.9612
0173 | 2023 | 610.012 |  | 0.1860465 | 174.0012
0173 | 2023 | 610.012 |  | 0.18754 | 175.0212
0173 | 2023 | 609.683 |  | 0.1871133 | 176.0712
0173 | 2023 | 609.683 |  | 0.1862599 | 177.1012
0173 | 2023 | 610.106 |  | 0.1864732 | 178.1212
0173 | 2023 | 610.106 |  | 0.2818434 | 179.1612
0173 | 2023 | 609.472 |  | 0.2265842 | 180.1912
0173 | 2023 | 609.472 |  | 0.2065287 | 181.2312
0173 | 2023 | 609.472 |  | 0.1979945 | 182.2512
0173 | 2023 | 604.965 |  | 0.1969277 | 183.3012
0173 | 2023 | 604.965 |  | 0.2011948 | 184.3212
0173 | 2023 | 602.36 |  | 0.194154 | 185.3412
0173 | 2023 | 602.36 |  | 0.1890335 | 186.3812
0173 | 2023 | 601.304 |  | 0.1883934 | 187.4112
0173 | 2023 | 601.304 |  | 0.1877534 | 188.4412
0173 | 2023 | 601.092 |  | 0.1903136 | 189.4812
0173 | 2023 | 601.092 |  | 0.1883934 | 190.5012
0173 | 2023 | 601.092 |  | 0.18754 | 191.5312
0173 | 2023 | 600.905 |  | 0.1862599 | 192.5712
0173 | 2023 | 600.905 |  | 0.1873266 | 193.6012
0173 | 2023 | 600.834 |  | 0.1873266 | 194.6212
0173 | 2023 | 600.834 |  | 0.1873266 | 195.6612
0173 | 2023 | 600.764 |  | 0.1873266 | 196.6912
0173 | 2023 | 600.764 |  | 0.1864732 | 197.7312
0173 | 2023 | 600.975 |  | 0.1873266 | 198.7712
0173 | 2023 | 600.975 |  | 0.1868999 | 199.7912
0173 | 2023 | 601.186 |  | 0.1868999 | 200.8212
0173 | 2023 | 601.186 |  | 0.1871133 | 201.8412
0173 | 2023 | 601.327 |  | 0.1866866 | 202.8912
0173 | 2023 | 601.327 |  | 0.1866866 | 203.9312
0173 | 2023 | 601.327 |  | 0.1873266 | 204.9712
0173 | 2023 | 601.679 |  | 0.1871133 | 206.0012
0173 | 2023 | 601.679 |  | 0.1873266 | 207.0312
0173 | 2023 | 601.867 |  | 0.1866866 | 0.002408231
0173 | 2023 | 601.867 |  | 0.1868999 | 0.002420037
0173 | 2023 | 602.149 |  | 0.1871133 | 0.002431958
0173 | 2023 | 602.149 |  | 0.1868999 | 0.00244388
0173 | 2023 | 602.36 |  | 0.1868999 | 0.002455917
0173 | 2023 | 602.36 |  | 0.1866866 | 0.002467838
0173 | 2023 | 602.36 |  | 0.1866866 | 0.002479875
0173 | 2023 | 602.571 |  | 0.1866866 | 0.002491449
0173 | 2023 | 602.571 |  | 0.1860465 | 0.002503486
0173 | 2023 | 602.806 |  | 0.1862599 | 0.002515292
0173 | 2023 | 602.806 |  | 0.1864732 | 0.002527329
0173 | 2023 | 602.876 |  | 0.1864732 | 0.002539481
0173 | 2023 | 602.876 |  | 0.1860465 | 0.002551171
0173 | 2023 | 603.158 |  | 0.1858332 | 0.002563092
0173 | 2023 | 603.158 |  | 0.1864732 | 0.00257513
0173 | 2023 | 603.158 |  | 0.1860465 | 0.002586935
0173 | 2023 | 603.416 |  | 0.1858332 | 0.002598972
0173 | 2023 | 603.416 |  | 0.1864732 | 0.002610778
0173 | 2023 | 603.628 |  | 0.1860465 | 0.002622815
0173 | 2023 | 603.628 |  | 0.1858332 | 0.002634736
0173 | 2023 | 603.839 |  | 0.1864732 | 0.002646773
0173 | 2023 | 603.839 |  | 0.1864732 | 0.002658694
0173 | 2023 | 604.05 |  | 0.1862599 | 0.0026705
0173 | 2023 | 604.05 |  | 0.1864732 | 0.002682537
0173 | 2023 | 604.285 |  | 0.1860465 | 0.002694342
0173 | 2023 | 604.285 |  | 0.1864732 | 0.00270638
0173 | 2023 | 604.426 |  | 0.1856198 | 0.002718417
0173 | 2023 | 604.426 |  | 0.1860465 | 0.002730338
0173 | 2023 | 604.426 |  | 0.1858332 | 0.002742259
0173 | 2023 | 604.778 |  | 0.1984212 | 0.002754296
0173 | 2023 | 604.778 |  | 0.2016215 | 0.002766102
0173 | 2023 | 601.092 |  | 0.1787924 | 0.002778139
0173 | 2023 | 601.092 |  | 0.1314274 | 0.002790292
0173 | 2023 | 507.999 |  | -11.63815 | 0.002802097
0173 | 2023 | 507.999 |  | 0.2154897 | 0.002813903
0173 | 2023 | 339.178 |  | 0.2189033 | 0.00282594
0173 | 2023 | 339.178 |  | 0.2122893 | 0.002837861
0173 | 2023 | 339.178 |  | 0.1484958 | 0.002849898
0173 | 2023 | 245.461 |  | 0.2459996 | 0.002861935
0173 | 2023 | 245.461 |  | 0.2033284 | 0.002873625
0173 | 2023 | 201.559 |  | 0.1203328 | 0.002885778
0173 | 2023 | 201.559 | 176.196 | 0.2067421 | 0.002897467
0173 | 2023 | 171.544 | 176.196 | 0.2165564 | 0.002909389
0173 | 2023 | 171.544 |  | 0.1787924 | 0.002921426
0173 | 2023 | 148.848 |  | 0.1877534 | 0.002933231
0173 | 2023 | 148.848 |  | 0.1860465 | 0.002945268
0173 | 2023 | 148.848 |  | 0.1568167 | 0.00295719
0173 | 2023 | 128.931 |  | 0.1732451 | 0.002969111
0173 | 2023 | 128.931 |  | 0.1585236 | 0.002981032
0173 | 2023 | 114.084 |  | 0.1235332 | 0.002993069
0173 | 2023 | 114.084 |  | 0.222317 | 0.003004875
0173 | 2023 | 104.584 |  | 0.3170472 | 0.003016796
0173 | 2023 | 104.584 |  | 0.15639 | 0.003028717
0173 | 2023 | 91.976 |  | 0.177939 | 0.003040755
0173 | 2023 | 91.976 |  | 0.1956475 | 0.003052792
0173 | 2023 | 82.147 |  | 0.1945808 | 0.003064481
0173 | 2023 | 82.147 |  | 0.1796458 | 0.003076518
0173 | 2023 | 76.205 |  | 0.1595904 | 0.003088555
0173 | 2023 | 76.205 |  | 0.2314914 | 0.003100592
0173 | 2023 | 76.205 |  | 0.1704715 | 0.003112514
0173 | 2023 | 72.293 |  | 0.1717517 | 0.003124435
0173 | 2023 | 72.293 |  | 0.1881801 | 0.003136588
0173 | 2023 | 69.225 |  | 0.1866866 | 0.003148393
0173 | 2023 | 69.225 |  | 0.1856198 | 0.003160315
0173 | 2023 | 67.124 |  | 0.1868999 | 0.00317212
0173 | 2023 | 67.124 |  | 0.1777256 | 0.003184157
0173 | 2023 | 65.458 |  | 0.1881801 | 0.003196194
0173 | 2023 | 65.458 |  | 2.448688 | 0.003208
0173 | 2023 | 65.458 |  | -14.92042 | 0.003219921
0173 | 2023 | 69.081 |  | 1.468743 | 0.003231842
0173 | 2023 | 69.081 |  | 0.368466 | 0.00324388
0173 | 2023 | 63.646 |  | 0.2080222 | 0.003256032
0173 | 2023 | 63.646 |  | 0.2351184 | 0.003267838
0173 | 2023 | 61.545 |  | 15.83785 | 0.003279759
0173 | 2023 | 61.545 |  | 0.1973544 | 0.00329168
0173 | 2023 | 61.763 |  | 0.1745253 | 0.003303717
0173 | 2023 | 61.763 |  | 0.2118626 | 0.003315407
0173 | 2023 | 61.763 |  | 0.1851931 | 0.003327444
0173 | 2023 | 58.357 |  | 0.2026883 | 0.003339481
0173 | 2023 | 58.357 |  | 0.1879667 | 0.003351403
0173 | 2023 | 48.938 |  | 0.181566 | 0.003363208
0173 | 2023 | 48.938 |  | 0.196501 | 0.00337513
0173 | 2023 | 46.68 |  | 0.1890335 | 0.003387051
0173 | 2023 | 46.68 |  | 0.1924472 | 0.003398972
0173 | 2023 | 42.714 |  | 0.1928739 | 0.003411009
0173 | 2023 | 42.714 |  | 0.1952208 | 0.003422815
0173 | 2023 | 41.196 |  | 0.1602304 | 0.003434852
0173 | 2023 | 41.196 |  | 0.2018349 | 0.003446657
0173 | 2023 | 42.739 |  | 0.1711116 | 0.003458694
0173 | 2023 | 42.739 |  | 0.1990612 | 0.003470616
0173 | 2023 | 42.739 |  | 0.1960742 | 0.003482653
0173 | 2023 | 41.343 |  | 0.1909537 | 0.003494458
0173 | 2023 | 41.343 |  | 0.1937273 | 0.00350638
0173 | 2023 | 40.535 |  | 0.1933006 | 0.003518417