## Sheet1
NREL ID | Fiscal Year | Temperature of flow below biomass(C) | Internal Temeprature(C) | Mass loss(g,Normalized) | Time from start(s)
0174 | 2023 | 549.006 |  | 0.9995757 | 1.678557
0174 | 2023 | 549.006 |  | 0.9979963 | 2.708557
0174 | 2023 | 568.583 |  | 0.9938533 | 3.738557
0174 | 2023 | 568.583 |  | 0.9910979 | 4.758557
0174 | 2023 | 572.174 |  | 0.986223 | 5.808557
0174 | 2023 | 572.174 |  | 0.9885545 | 6.818557
0174 | 2023 | 572.174 |  | 0.9836361 | 7.868557
0174 | 2023 | 573.371 |  | 0.9808711 | 8.908557
0174 | 2023 | 573.371 |  | 0.9778159 | 9.928557
0174 | 2023 | 575.484 |  | 0.9743857 | 10.95856
0174 | 2023 | 575.484 |  | 0.9696905 | 12.00856
0174 | 2023 | 575.202 |  | 0.9654515 | 13.02856
0174 | 2023 | 575.202 |  | 0.96312 | 14.06856
0174 | 2023 | 576.329 |  | 0.9590928 | 15.08856
0174 | 2023 | 576.329 |  | 0.9540059 | 16.12856
0174 | 2023 | 576.329 |  | 0.9497669 | 17.15856
0174 | 2023 | 577.807 |  | 0.9459517 | 18.18856
0174 | 2023 | 577.807 |  | 0.9402289 | 19.22856
0174 | 2023 | 578.934 |  | 0.9368376 | 20.27856
0174 | 2023 | 578.934 |  | 0.9279356 | 21.28856
0174 | 2023 | 579.85 |  | 0.9228487 | 22.32856
0174 | 2023 | 579.85 |  | 0.9179737 | 23.35856
0174 | 2023 | 578.887 |  | 0.9105553 | 24.37856
0174 | 2023 | 578.887 |  | 0.9048326 | 25.40856
0174 | 2023 | 580.436 |  | 0.8986859 | 26.43856
0174 | 2023 | 580.436 |  | 0.8899958 | 27.47856
0174 | 2023 | 581.633 |  | 0.8834252 | 28.50856
0174 | 2023 | 581.633 |  | 0.8762187 | 29.53856
0174 | 2023 | 581.633 |  | 0.8671047 | 30.56856
0174 | 2023 | 582.502 |  | 0.8584146 | 31.59856
0174 | 2023 | 582.502 |  | 0.8507842 | 32.62856
0174 | 2023 | 583.629 |  | 0.8423061 | 33.65856
0174 | 2023 | 583.629 |  | 0.828529 | 34.68856
0174 | 2023 | 583.84 |  | 0.8211106 | 35.72856
0174 | 2023 | 583.84 |  | 0.8117847 | 36.75856
0174 | 2023 | 585.389 |  | 0.7952522 | 37.77856
0174 | 2023 | 585.389 |  | 0.7797796 | 38.81856
0174 | 2023 | 585.389 |  | 0.768334 | 39.84856
0174 | 2023 | 585.319 |  | 0.7568885 | 40.87856
0174 | 2023 | 585.319 |  | 0.7420517 | 41.90856
0174 | 2023 | 586.234 |  | 0.7306062 | 42.93856
0174 | 2023 | 586.234 |  | 0.7185248 | 43.96856
0174 | 2023 | 585.953 |  | 0.7058075 | 44.99856
0174 | 2023 | 585.953 |  | 0.6886393 | 46.02856
0174 | 2023 | 586.797 |  | 0.6750742 | 47.06856
0174 | 2023 | 586.797 |  | 0.6612972 | 48.09856
0174 | 2023 | 586.797 |  | 0.6428571 | 49.12856
0174 | 2023 | 588.206 |  | 0.6292921 | 50.16856
0174 | 2023 | 588.206 |  | 0.615515 | 51.18856
0174 | 2023 | 588.628 |  | 0.5953794 | 52.22856
0174 | 2023 | 588.628 |  | 0.583298 | 53.25856
0174 | 2023 | 589.333 |  | 0.560407 | 54.28856
0174 | 2023 | 589.333 |  | 0.546206 | 55.31856
0174 | 2023 | 590.201 |  | 0.5317931 | 56.35856
0174 | 2023 | 590.201 |  | 0.5142009 | 57.38856
0174 | 2023 | 590.694 |  | 0.4991522 | 58.41856
0174 | 2023 | 590.694 |  | 0.4857991 | 59.45856
0174 | 2023 | 591.821 |  | 0.4673591 | 60.48856
0174 | 2023 | 591.821 |  | 0.453794 | 61.51856
0174 | 2023 | 591.821 |  | 0.4410767 | 62.53856
0174 | 2023 | 593.299 |  | 0.4241204 | 63.57856
0174 | 2023 | 593.299 |  | 0.4111912 | 64.59856
0174 | 2023 | 593.37 |  | 0.3978381 | 65.64856
0174 | 2023 | 593.37 |  | 0.3819415 | 66.68856
0174 | 2023 | 594.215 |  | 0.3711318 | 67.71856
0174 | 2023 | 594.215 |  | 0.3607461 | 68.75856
0174 | 2023 | 594.849 |  | 0.3429419 | 69.78856
0174 | 2023 | 594.849 |  | 0.3310725 | 70.81856
0174 | 2023 | 594.849 |  | 0.3189911 | 71.84856
0174 | 2023 | 595.177 |  | 0.3083934 | 72.89856
0174 | 2023 | 595.177 |  | 0.3018228 | 73.91856
0174 | 2023 | 596.234 |  | 0.2908012 | 74.93856
0174 | 2023 | 596.234 |  | 0.2816872 | 75.96856
0174 | 2023 | 597.219 |  | 0.2755405 | 76.99856
0174 | 2023 | 597.219 |  | 0.2672743 | 78.02856
0174 | 2023 | 597.924 |  | 0.2623993 | 79.05856
0174 | 2023 | 597.924 |  | 0.254769 | 80.08856
0174 | 2023 | 597.924 |  | 0.2481984 | 81.11856
0174 | 2023 | 598.698 |  | 0.2433234 | 82.16856
0174 | 2023 | 598.909 |  | 0.2388724 | 83.21856
0174 | 2023 | 598.909 |  | 0.2333616 | 84.24856
0174 | 2023 | 599.191 |  | 0.2303942 | 85.28856
0174 | 2023 | 599.191 |  | 0.2240356 | 86.31856
0174 | 2023 | 599.191 |  | 0.2212802 | 87.34856
0174 | 2023 | 600.388 |  | 0.2191607 | 88.35856
0174 | 2023 | 600.388 |  | 0.217677 | 89.40856
0174 | 2023 | 600.67 |  | 0.2125901 | 90.43856
0174 | 2023 | 600.67 |  | 0.2106825 | 91.46856
0174 | 2023 | 600.74 |  | 0.2098347 | 92.49856
0174 | 2023 | 600.74 |  | 0.208563 | 93.53856
0174 | 2023 | 601.092 |  | 0.208563 | 94.57856
0174 | 2023 | 601.092 |  | 0.2053836 | 95.60856
0174 | 2023 | 601.092 |  | 0.2066554 | 96.62856
0174 | 2023 | 602.078 |  | 0.2028402 | 97.65856
0174 | 2023 | 602.078 |  | 0.2046985 | 98.68856
0174 | 2023 | 602.008 |  | 0.2041417 | 99.71856
0174 | 2023 | 602.008 |  | 0.2036151 | 100.7486
0174 | 2023 | 602.008 |  | 0.2031185 | 101.7786
0174 | 2023 | 602.008 |  | 0.2026519 | 102.8086
0174 | 2023 | 602.008 |  | 0.2022155 | 103.8386
0174 | 2023 | 602.806 |  | 0.2018053 | 104.8786
0174 | 2023 | 602.806 |  | 0.2014292 | 105.9086
0174 | 2023 | 602.806 |  | 0.2009326 | 106.9386
0174 | 2023 | 603.158 |  | 0.2011446 | 107.9686
0174 | 2023 | 603.158 |  | 0.2022043 | 108.9986
0174 | 2023 | 603.158 |  | 0.1998728 | 110.0286
0174 | 2023 | 603.416 |  | 0.2007206 | 111.0686
0174 | 2023 | 603.416 |  | 0.199025 | 112.0986
0174 | 2023 | 603.416 |  | 0.1996609 | 113.1286
0174 | 2023 | 603.768 |  | 0.1988131 | 114.1686
0174 | 2023 | 603.768 |  | 0.199237 | 115.2086
0174 | 2023 | 604.402 |  | 0.1983891 | 116.2386
0174 | 2023 | 604.402 |  | 0.1998728 | 117.2686
0174 | 2023 | 604.613 |  | 0.1994489 | 118.2986
0174 | 2023 | 604.613 |  | 0.1986011 | 119.3286
0174 | 2023 | 605.106 |  | 0.1986011 | 120.3586
0174 | 2023 | 605.106 |  | 0.1983891 | 121.3886
0174 | 2023 | 605.599 |  | 0.1996609 | 122.4386
0174 | 2023 | 605.599 |  | 0.1988131 | 123.4786
0174 | 2023 | 605.74 |  | 0.1971174 | 124.5086
0174 | 2023 | 605.74 |  | 0.1994489 | 125.5386
0174 | 2023 | 606.303 |  | 0.1973294 | 126.5686
0174 | 2023 | 606.303 |  | 0.1969055 | 127.5786
0174 | 2023 | 606.303 |  | 0.1977533 | 128.6286
0174 | 2023 | 606.585 |  | 0.1973294 | 129.6586
0174 | 2023 | 606.585 |  | 0.1969055 | 130.6886
0174 | 2023 | 606.585 |  | 0.1971174 | 131.7186
0174 | 2023 | 606.585 |  | 0.1949979 | 132.7486
0174 | 2023 | 606.867 |  | 0.1986011 | 133.7886
0174 | 2023 | 606.867 |  | 0.1971174 | 134.8186
0174 | 2023 | 606.961 |  | 0.1971174 | 135.8486
0174 | 2023 | 606.961 |  | 0.1962696 | 136.8786
0174 | 2023 | 606.89 |  | 0.2094108 | 137.9086
0174 | 2023 | 606.89 |  | 0.2022043 | 138.9486
0174 | 2023 | 607.876 |  | 0.1954218 | 139.9786
0174 | 2023 | 607.876 |  | 0.1835524 | 140.9986
0174 | 2023 | 607.876 |  | 0.2049597 | 142.0386
0174 | 2023 | 607.712 |  | 0.1903349 | 143.0586
0174 | 2023 | 607.712 |  | 0.2007206 | 144.0886
0174 | 2023 | 608.134 |  | 0.1922425 | 145.1186
0174 | 2023 | 608.134 |  | 0.1975413 | 146.1586
0174 | 2023 | 608.557 |  | 0.1952098 | 147.1886
0174 | 2023 | 608.557 |  | 0.1954218 | 148.2186
0174 | 2023 | 609.261 |  | 0.1971174 | 149.2486
0174 | 2023 | 609.261 |  | 0.1956337 | 150.2786
0174 | 2023 | 609.261 |  | 0.1960577 | 151.3086
0174 | 2023 | 609.496 |  | 0.1962696 | 152.3386
0174 | 2023 | 609.496 |  | 0.1954218 | 153.3686
0174 | 2023 | 609.214 |  | 0.1947859 | 154.3986
0174 | 2023 | 609.214 |  | 0.194574 | 155.4286
0174 | 2023 | 609.637 |  | 0.1941501 | 156.4586
0174 | 2023 | 609.637 |  | 0.1958457 | 157.4886
0174 | 2023 | 609.754 |  | 0.1941501 | 158.5186
0174 | 2023 | 609.754 |  | 0.1947859 | 159.5786
0174 | 2023 | 609.754 |  | 0.1952098 | 160.5786
0174 | 2023 | 610.529 |  | 0.1939381 | 161.6086
0174 | 2023 | 610.529 |  | 0.1928783 | 162.6386
0174 | 2023 | 610.176 |  | 0.1947859 | 163.6786
0174 | 2023 | 610.176 |  | 0.194574 | 164.7186
0174 | 2023 | 610.458 |  | 0.1933022 | 165.7386
0174 | 2023 | 610.458 |  | 0.194574 | 166.7686
0174 | 2023 | 610.341 |  | 0.194362 | 167.8086
0174 | 2023 | 610.341 |  | 0.1947859 | 168.8386
0174 | 2023 | 611.045 |  | 0.1933022 | 169.8586
0174 | 2023 | 611.045 |  | 0.1949979 | 170.8886
0174 | 2023 | 611.045 |  | 0.1937262 | 171.9286
0174 | 2023 | 611.115 |  | 0.1941501 | 172.9586
0174 | 2023 | 611.115 |  | 0.1930903 | 173.9886
0174 | 2023 | 611.303 |  | 0.1952098 | 175.0186
0174 | 2023 | 611.303 |  | 0.1941501 | 176.0586
0174 | 2023 | 612.007 |  | 0.1935142 | 177.0786
0174 | 2023 | 612.007 |  | 0.1937262 | 178.1186
0174 | 2023 | 611.796 |  | 0.1928783 | 179.1386
0174 | 2023 | 611.796 |  | 0.1947859 | 180.1686
0174 | 2023 | 612.078 |  | 0.1956337 | 181.1986
0174 | 2023 | 612.078 |  | 0.1941501 | 182.2486
0174 | 2023 | 612.078 |  | 0.194362 | 183.2586
0174 | 2023 | 612.401 |  | 0.194574 | 184.3086
0174 | 2023 | 612.401 |  | 0.1935142 | 185.3386
0174 | 2023 | 612.685 |  | 0.1937262 | 186.3786
0174 | 2023 | 612.685 |  | 0.1939381 | 187.3986
0174 | 2023 | 612.472 |  | 0.1928783 | 188.4486
0174 | 2023 | 612.472 |  | 0.1947859 | 189.4786
0174 | 2023 | 613.771 |  | 0.2278508 | 190.5086
0174 | 2023 | 613.771 |  | 0.208351 | 191.5386
0174 | 2023 | 613.771 |  | 0.2017804 | 192.5686
0174 | 2023 | 616.96 |  | 0.2055956 | 193.5986
0174 | 2023 | 616.96 |  | 0.222128 | 194.6286
0174 | 2023 | 611.937 |  | 0.208563 | 195.6586
0174 | 2023 | 611.937 |  | 0.2055956 | 196.6886
0174 | 2023 | 606.374 |  | 0.203476 | 197.7186
0174 | 2023 | 606.374 |  | 0.2028402 | 198.7486
0174 | 2023 | 603.815 |  | 0.2019924 | 199.7786
0174 | 2023 | 603.815 |  | 0.2022043 | 200.8286
0174 | 2023 | 603.111 |  | 0.2026282 | 201.8486
0174 | 2023 | 603.111 |  | 0.2026282 | 202.8886
0174 | 2023 | 603.111 |  | 0.2030521 | 203.9086
0174 | 2023 | 603.041 |  | 0.2024163 | 204.9386
0174 | 2023 | 603.041 |  | 0.2068673 | 205.9686
0174 | 2023 | 604.332 |  | 0.1994489 | 206.9986
0174 | 2023 | 604.332 |  | 0.1973294 | 208.0286
0174 | 2023 | 604.261 |  | 0.1956337 | 209.0586
0174 | 2023 | 604.261 |  | 0.1969055 | 210.0886
0174 | 2023 | 604.613 |  | 0.1960577 | 211.1286
0174 | 2023 | 604.613 |  | 0.194362 | 212.1586
0174 | 2023 | 604.191 |  | 0.1939381 | 213.1886
0174 | 2023 | 604.191 |  | 0.1939381 | 214.2186
0174 | 2023 | 604.191 |  | 0.1937262 | 215.2486
0174 | 2023 | 604.003 |  | 0.1937262 | 216.2786
0174 | 2023 | 604.003 |  | 0.1937262 | 217.3686
0174 | 2023 | 604.144 |  | 0.1939381 | 218.3686
0174 | 2023 | 604.144 |  | 0.1935142 | 219.3886
0174 | 2023 | 604.285 |  | 0.1935142 | 220.4286
0174 | 2023 | 604.285 |  | 0.194574 | 221.4586
0174 | 2023 | 604.473 |  | 0.1939381 | 222.4886
0174 | 2023 | 604.473 |  | 0.1939381 | 223.5286
0174 | 2023 | 604.473 |  | 0.1941501 | 224.5586
0174 | 2023 | 604.754 |  | 0.1937262 | 225.5886
0174 | 2023 | 604.754 |  | 0.1933022 | 226.6186
0174 | 2023 | 604.825 |  | 0.194362 | 227.6486
0174 | 2023 | 604.825 |  | 0.1935142 | 228.6686
0174 | 2023 | 605.036 |  | 0.1933022 | 229.6986
0174 | 2023 | 605.036 |  | 0.1939381 | 230.7386
0174 | 2023 | 605.271 |  | 0.1937262 | 231.7586
0174 | 2023 | 605.271 |  | 0.1937262 | 232.8086
0174 | 2023 | 605.482 |  | 0.1937262 | 233.8386
0174 | 2023 | 605.482 |  | 0.1937262 | 234.8686
0174 | 2023 | 605.482 |  | 0.1935142 | 235.8886
0174 | 2023 | 605.693 |  | 0.1935142 | 236.9186
0174 | 2023 | 605.693 |  | 0.1937262 | 237.9486
0174 | 2023 | 605.881 |  | 0.1937262 | 238.9986
0174 | 2023 | 605.881 |  | 0.1930903 | 240.0186
0174 | 2023 | 605.881 |  | 0.1939381 | 241.0586
0174 | 2023 | 606.022 |  | 0.1941501 | 242.0786
0174 | 2023 | 606.022 |  | 0.1928783 | 243.1086
0174 | 2023 | 606.233 |  | 0.1935142 | 244.1486
0174 | 2023 | 606.233 |  | 0.1937262 | 245.1786
0174 | 2023 | 606.374 |  | 0.1939381 | 246.2086
0174 | 2023 | 606.374 |  | 0.1924544 | 247.2386
0174 | 2023 | 606.538 |  | 0.1930903 | 248.2786
0174 | 2023 | 606.538 |  | 0.1933022 | 249.3086
0174 | 2023 | 606.679 |  | 0.1937262 | 250.3286
0174 | 2023 | 606.679 |  | 0.194362 | 251.3786
0174 | 2023 | 606.679 |  | 0.1930903 | 252.4086
0174 | 2023 | 606.82 |  | 0.1939381 | 253.4386
0174 | 2023 | 606.82 |  | 0.1930903 | 254.4686
0174 | 2023 | 607.148 |  | 0.1933022 | 255.4986
0174 | 2023 | 607.148 |  | 0.1939381 | 256.5386
0174 | 2023 | 607.289 |  | 0.1933022 | 257.5286
0174 | 2023 | 607.289 |  | 0.1933022 | 258.5886
0174 | 2023 | 607.43 |  | 0.1937262 | 259.6186
0174 | 2023 | 607.43 |  | 0.1926664 | 260.6486
0174 | 2023 | 607.43 |  | 0.1928783 | 261.6586
0174 | 2023 | 607.641 |  | 0.1930903 | 262.6886
0174 | 2023 | 607.641 |  | 0.1939381 | 263.7186
0174 | 2023 | 607.759 |  | 0.1933022 | 264.7486
0174 | 2023 | 607.759 |  | 0.1956337 | 265.7786
0174 | 2023 | 608.04 |  | 0.1969055 | 266.8086
0174 | 2023 | 608.04 |  | 0.1500636 | 267.8486
0174 | 2023 | 602.689 |  | 0.2927088 | 268.8786
0174 | 2023 | 602.689 |  | 0.1059771 | 269.9186
0174 | 2023 | 438.615 |  | 0.1962696 | 270.9386
0174 | 2023 | 438.615 |  | 0.1988131 | 271.9786
0174 | 2023 | 438.615 |  | 0.1939381 | 273.0086
0174 | 2023 | 306.61 |  | 0.2325138 | 274.0386
0174 | 2023 | 306.61 |  | 0.2225519 | 275.0686
0174 | 2023 | 238.617 |  | 0.236117 | 276.0886
0174 | 2023 | 238.617 |  | 0.1918186 | 277.1386
0174 | 2023 | 198.308 |  | 0.2922849 | 278.1786
0174 | 2023 | 198.308 |  | 0.2159813 | 279.2086
0174 | 2023 | 169.393 |  | 0.185036 | 280.2386
0174 | 2023 | 169.393 |  | 0.1933022 | 281.2686
0174 | 2023 | 147.678 |  | 0.199237 | 282.2986
0174 | 2023 | 147.678 |  | 0.1905468 | 283.3286
0174 | 2023 | 147.678 |  | 0.2045358 | 284.3586
0174 | 2023 | 130.132 |  | 0.1986011 | 285.3886
0174 | 2023 | 130.132 |  | 0.1903349 | 286.4286
0174 | 2023 | 114.378 |  | 0.1500636 | 287.4386
0174 | 2023 | 114.378 |  | 0.2168292 | 288.4786
0174 | 2023 | 102.917 |  | 0.2664265 | 289.5086
0174 | 2023 | 102.917 |  | 0.2418398 | 290.5386
0174 | 2023 | 92.991 |  | 0.1543027 | 291.5586
0174 | 2023 | 92.991 |  | 0.1795252 | 292.5886
0174 | 2023 | 92.991 |  | 0.07058075 | 293.6286
0174 | 2023 | 85.745 |  | 0.2312421 | 294.6586
0174 | 2023 | 85.745 |  | 0.09325986 | 295.6986
0174 | 2023 | 76.713 |  | 0.1504875 | 296.7286
0174 | 2023 | 76.713 |  | 0.1846121 | 297.7486
0174 | 2023 | 70.699 |  | 0.1877914 | 298.7786
0174 | 2023 | 70.699 |  | 0.2015685 | 299.8086
0174 | 2023 | 67.293 |  | 0.1710471 | 300.8486
0174 | 2023 | 67.293 |  | 0.2022043 | 301.8786
0174 | 2023 | 64.926 |  | 0.1939381 | 302.9086
0174 | 2023 | 64.926 |  | 0.1873675 | 303.9486
0174 | 2023 | 64.926 |  | 0.194574 | 304.9786
0174 | 2023 | 63.622 |  | 0.1930903 | 306.0086
0174 | 2023 | 63.622 |  | 0.2013565 | 307.0386
0174 | 2023 | 62.463 |  | 0.2009326 | 308.0686
0174 | 2023 | 62.463 |  | 0.1907588 | 309.0986
0174 | 2023 | 61.376 |  | 0.1979652 | 310.1286
0174 | 2023 | 61.376 |  | 0.2028402 | 311.1686
0174 | 2023 | 60.483 |  | 0.1973294 | 312.1886
0174 | 2023 | 60.483 |  | 0.2047478 | 313.2186
0174 | 2023 | 59.468 |  | -0.2312421 | 314.2486
0174 | 2023 | 59.468 |  | 63.96545 | 315.2786
0174 | 2023 | 59.468 |  | 0.2039 | 316.3186
0174 | 2023 | 62.366 |  | 0.1884273 | 317.3486
0174 | 2023 | 62.366 |  | 0.4824078 | 318.3886
0174 | 2023 | 58.116 |  | 0.1657482 | 319.4186
0174 | 2023 | 58.116 |  | 0.1954218 | 320.4386
0174 | 2023 | 54.71 |  | 0.2905892 | 321.4786
0174 | 2023 | 54.71 |  | 5.137346 | 322.5086
0174 | 2023 | 51.232 |  | 0.1956337 | 323.5386
0174 | 2023 | 51.232 |  | 0.1788894 | 324.5786