## Sheet1
NREL ID | Fiscal Year(FY) | Temperature of flow below biomass[°C] | Internal Temperature[°C] | Mass [g,Normalized] | Time from Start [s] | SubjectID
0175 | 2023 | 408.522 |  | 0.9999202 | 0.4326432
0175 | 2023 | 408.522 |  | 0.9996883 | 1.462643
0175 | 2023 | 579.333 |  | 0.9989836 | 2.502643
0175 | 2023 | 579.333 |  | 0.9979309 | 3.522643
0175 | 2023 | 609.261 |  | 0.9960687 | 4.542643
0175 | 2023 | 609.261 |  | 0.9939996 | 5.582643
0175 | 2023 | 615.472 |  | 0.9919305 | 6.602643
0175 | 2023 | 615.472 |  | 0.988413 | 7.642643
0175 | 2023 | 618.66 |  | 0.9815849 | 8.672643
0175 | 2023 | 618.66 |  | 0.9788951 | 9.702643
0175 | 2023 | 619.369 |  | 0.97455 | 10.73264
0175 | 2023 | 619.369 |  | 0.9673081 | 11.76264
0175 | 2023 | 619.369 |  | 0.962963 | 12.79264
0175 | 2023 | 621.069 |  | 0.9579971 | 13.82264
0175 | 2023 | 621.069 |  | 0.9532382 | 14.85264
0175 | 2023 | 621.282 |  | 0.9459963 | 15.91264
0175 | 2023 | 621.282 |  | 0.9402028 | 16.91264
0175 | 2023 | 622.203 |  | 0.9335816 | 17.95264
0175 | 2023 | 622.203 |  | 0.9250983 | 18.98264
0175 | 2023 | 623.762 |  | 0.9180633 | 20.02264
0175 | 2023 | 623.762 |  | 0.9106145 | 21.04264
0175 | 2023 | 623.762 |  | 0.9029588 | 22.07264
0175 | 2023 | 625.462 |  | 0.8924064 | 23.11264
0175 | 2023 | 625.462 |  | 0.8835092 | 24.14264
0175 | 2023 | 626.313 |  | 0.8675771 | 25.19264
0175 | 2023 | 626.313 |  | 0.8609559 | 26.21264
0175 | 2023 | 626.525 |  | 0.8495758 | 27.24264
0175 | 2023 | 626.525 |  | 0.8365405 | 28.27264
0175 | 2023 | 627.305 |  | 0.8247465 | 29.30264
0175 | 2023 | 627.305 |  | 0.8129526 | 30.33264
0175 | 2023 | 628.793 |  | 0.7966067 | 31.37264
0175 | 2023 | 628.793 |  | 0.786468 | 32.40264
0175 | 2023 | 628.793 |  | 0.772605 | 33.44264
0175 | 2023 | 629.855 |  | 0.7566729 | 34.46264
0175 | 2023 | 629.855 |  | 0.7444651 | 35.51264
0175 | 2023 | 629.926 |  | 0.7310159 | 36.53264
0175 | 2023 | 629.926 |  | 0.7177736 | 37.56264
0175 | 2023 | 630.776 |  | 0.6997724 | 38.59264
0175 | 2023 | 630.776 |  | 0.6865301 | 39.62264
0175 | 2023 | 631.957 |  | 0.6627354 | 40.65264
0175 | 2023 | 631.957 |  | 0.6480447 | 41.68264
0175 | 2023 | 633.091 |  | 0.6290089 | 42.72264
0175 | 2023 | 633.091 |  | 0.6161804 | 43.75264
0175 | 2023 | 633.091 |  | 0.600869 | 44.79264
0175 | 2023 | 633.516 |  | 0.5874198 | 45.84264
0175 | 2023 | 633.516 |  | 0.5659011 | 46.86264
0175 | 2023 | 634.886 |  | 0.5532795 | 47.89264
0175 | 2023 | 634.886 |  | 0.5379681 | 48.89264
0175 | 2023 | 635.595 |  | 0.5181047 | 49.92264
0175 | 2023 | 635.595 |  | 0.5027933 | 50.95264
0175 | 2023 | 636.091 |  | 0.4893441 | 51.99264
0175 | 2023 | 636.091 |  | 0.4754811 | 53.01264
0175 | 2023 | 636.091 |  | 0.4554107 | 54.04264
0175 | 2023 | 636.799 |  | 0.4421684 | 55.07264
0175 | 2023 | 636.799 |  | 0.426857 | 56.11264
0175 | 2023 | 636.941 |  | 0.4111318 | 57.14264
0175 | 2023 | 636.941 |  | 0.387544 | 58.17264
0175 | 2023 | 638.712 |  | 0.3767846 | 59.20264
0175 | 2023 | 638.712 |  | 0.3635423 | 60.22264
0175 | 2023 | 638.925 |  | 0.3517484 | 61.25264
0175 | 2023 | 638.925 |  | 0.3368508 | 62.30264
0175 | 2023 | 638.925 |  | 0.3265053 | 63.33264
0175 | 2023 | 639.185 |  | 0.3145044 | 64.36264
0175 | 2023 | 639.185 |  | 0.3031244 | 65.38264
0175 | 2023 | 640.885 |  | 0.2936065 | 66.41264
0175 | 2023 | 640.885 |  | 0.2824333 | 67.45264
0175 | 2023 | 641.736 |  | 0.2756052 | 68.48264
0175 | 2023 | 641.736 |  | 0.2650528 | 69.53264
0175 | 2023 | 642.657 |  | 0.2582247 | 70.56264
0175 | 2023 | 642.657 |  | 0.2503621 | 71.59264
0175 | 2023 | 642.846 |  | 0.2424995 | 72.62264
0175 | 2023 | 642.846 |  | 0.2331885 | 73.65264
0175 | 2023 | 643.412 |  | 0.2259466 | 74.68264
0175 | 2023 | 643.412 |  | 0.2224291 | 75.71264
0175 | 2023 | 643.412 |  | 0.2174633 | 76.75264
0175 | 2023 | 643.767 |  | 0.2085661 | 77.77264
0175 | 2023 | 643.767 |  | 0.2067039 | 78.81264
0175 | 2023 | 644.593 |  | 0.2021519 | 79.85264
0175 | 2023 | 644.593 |  | 0.2000828 | 80.88264
0175 | 2023 | 644.948 |  | 0.1967722 | 81.90264
0175 | 2023 | 644.948 |  | 0.1920132 | 82.94264
0175 | 2023 | 645.656 |  | 0.1880819 | 83.97264
0175 | 2023 | 645.656 |  | 0.1868405 | 85.00264
0175 | 2023 | 645.656 |  | 0.1868405 | 86.02264
0175 | 2023 | 646.577 |  | 0.1858059 | 87.06264
0175 | 2023 | 646.577 |  | 0.1829092 | 88.09264
0175 | 2023 | 647.38 |  | 0.1824953 | 89.12264
0175 | 2023 | 647.38 |  | 0.1820815 | 90.15264
0175 | 2023 | 647.593 |  | 0.1800124 | 91.18264
0175 | 2023 | 647.593 |  | 0.1800124 | 92.21264
0175 | 2023 | 647.593 |  | 0.1793917 | 93.24264
0175 | 2023 | 647.593 |  | 0.1775295 | 94.27264
0175 | 2023 | 647.711 |  | 0.1795986 | 95.31264
0175 | 2023 | 647.711 |  | 0.1787709 | 96.34264
0175 | 2023 | 647.711 |  | 0.1783571 | 97.37264
0175 | 2023 | 647.853 |  | 0.1775295 | 98.40264
0175 | 2023 | 647.853 |  | 0.1775295 | 99.43264
0175 | 2023 | 648.774 |  | 0.178564 | 100.4726
0175 | 2023 | 648.774 |  | 0.1777364 | 101.5026
0175 | 2023 | 649.341 |  | 0.1758742 | 102.5326
0175 | 2023 | 649.341 |  | 0.1752535 | 103.5526
0175 | 2023 | 649.766 |  | 0.1764949 | 104.5926
0175 | 2023 | 649.766 |  | 0.1767018 | 105.6226
0175 | 2023 | 650.262 |  | 0.1750466 | 106.6626
0175 | 2023 | 650.262 |  | 0.1754604 | 107.6926
0175 | 2023 | 650.262 |  | 0.1744258 | 108.7226
0175 | 2023 | 650.758 |  | 0.174012 | 109.7626
0175 | 2023 | 650.758 |  | 0.1764949 | 110.7926
0175 | 2023 | 650.97 |  | 0.1756673 | 111.8326
0175 | 2023 | 650.97 |  | 0.1756673 | 112.8526
0175 | 2023 | 651.112 |  | 0.1735982 | 113.8926
0175 | 2023 | 651.112 |  | 0.171736 | 114.9226
0175 | 2023 | 652.246 |  | 0.1746327 | 115.9526
0175 | 2023 | 652.246 |  | 0.1744258 | 116.9826
0175 | 2023 | 652.246 |  | 0.1744258 | 118.0126
0175 | 2023 | 652.742 |  | 0.171736 | 119.0526
0175 | 2023 | 652.742 |  | 0.1752535 | 120.0826
0175 | 2023 | 652.317 |  | 0.174012 | 121.1026
0175 | 2023 | 652.317 |  | 0.174012 | 122.1026
0175 | 2023 | 652.6 |  | 0.1727705 | 123.1326
0175 | 2023 | 652.6 |  | 0.1721498 | 124.1626
0175 | 2023 | 653.096 |  | 0.1727705 | 125.2026
0175 | 2023 | 653.096 |  | 0.1711152 | 126.2326
0175 | 2023 | 653.096 |  | 0.1671839 | 127.2626
0175 | 2023 | 653.521 |  | 0.1615974 | 128.2926
0175 | 2023 | 653.521 |  | 0.1727705 | 129.3226
0175 | 2023 | 654.088 |  | 0.1744258 | 130.3626
0175 | 2023 | 654.088 |  | 0.174012 | 131.4026
0175 | 2023 | 653.805 |  | 0.1748396 | 132.4226
0175 | 2023 | 653.805 |  | 0.1746327 | 133.4526
0175 | 2023 | 654.442 |  | 0.1746327 | 134.4926
0175 | 2023 | 654.442 |  | 0.1731844 | 135.5126
0175 | 2023 | 654.891 |  | 0.1729774 | 136.5426
0175 | 2023 | 654.891 |  | 0.1764949 | 137.5826
0175 | 2023 | 655.6 |  | 0.1733913 | 138.6126
0175 | 2023 | 655.6 |  | 0.1843575 | 139.6526
0175 | 2023 | 655.6 |  | 0.1562177 | 140.7126
0175 | 2023 | 655.316 |  | 0.1636665 | 141.7226
0175 | 2023 | 655.316 |  | 0.1678047 | 142.7426
0175 | 2023 | 655.364 |  | 0.1731844 | 143.7726
0175 | 2023 | 655.364 |  | 0.1746327 | 144.8126
0175 | 2023 | 655.505 |  | 0.1729774 | 145.8426
0175 | 2023 | 655.505 |  | 0.1721498 | 146.8726
0175 | 2023 | 655.86 |  | 0.1719429 | 147.9026
0175 | 2023 | 655.86 |  | 0.1723567 | 148.9426
0175 | 2023 | 655.86 |  | 0.1719429 | 149.9626
0175 | 2023 | 655.93 |  | 0.1721498 | 151.0026
0175 | 2023 | 655.93 |  | 0.1711152 | 152.0326
0175 | 2023 | 656.946 |  | 0.1719429 | 153.0626
0175 | 2023 | 656.946 |  | 0.1723567 | 154.0926
0175 | 2023 | 656.663 |  | 0.1719429 | 155.1226
0175 | 2023 | 656.663 |  | 0.1862197 | 156.1526
0175 | 2023 | 661.552 |  | 0.1787709 | 157.1926
0175 | 2023 | 661.552 |  | 0.1769088 | 158.2126
0175 | 2023 | 661.552 |  | 0.1760811 | 159.2526
0175 | 2023 | 664.433 |  | 0.1760811 | 160.2826
0175 | 2023 | 664.433 |  | 0.1758742 | 161.3126
0175 | 2023 | 664.717 |  | 0.1754604 | 162.3526
0175 | 2023 | 664.717 |  | 0.1996689 | 163.3726
0175 | 2023 | 659.615 |  | 0.1864267 | 164.4226
0175 | 2023 | 659.615 |  | 0.1835299 | 165.4426
0175 | 2023 | 652.246 |  | 0.1831161 | 166.4626
0175 | 2023 | 652.246 |  | 0.1820815 | 167.5026
0175 | 2023 | 650.12 |  | 0.1824953 | 168.5326
0175 | 2023 | 650.12 |  | 0.1822884 | 169.5826
0175 | 2023 | 649.482 |  | 0.1829092 | 170.6026
0175 | 2023 | 649.482 |  | 0.1827023 | 171.6326
0175 | 2023 | 649.482 |  | 0.1829092 | 172.6626
0175 | 2023 | 649.412 |  | 0.1829092 | 173.6826
0175 | 2023 | 649.412 |  | 0.1822884 | 174.7226
0175 | 2023 | 649.553 |  | 0.1827023 | 175.7626
0175 | 2023 | 649.553 |  | 0.1781502 | 176.7826
0175 | 2023 | 650.616 |  | 0.1752535 | 177.8126
0175 | 2023 | 650.616 |  | 0.1744258 | 178.8626
0175 | 2023 | 650.829 |  | 0.1750466 | 179.8926
0175 | 2023 | 650.829 |  | 0.1735982 | 180.9226
0175 | 2023 | 650.829 |  | 0.174012 | 181.9526
0175 | 2023 | 650.687 |  | 0.1742189 | 182.9826
0175 | 2023 | 650.687 |  | 0.1731844 | 184.0126
0175 | 2023 | 650.64 |  | 0.1735982 | 185.0326
0175 | 2023 | 650.64 |  | 0.1733913 | 186.0626
0175 | 2023 | 650.782 |  | 0.1727705 | 187.0926
0175 | 2023 | 650.782 |  | 0.1735982 | 188.1226
0175 | 2023 | 650.994 |  | 0.1742189 | 189.1726
0175 | 2023 | 650.994 |  | 0.1746327 | 190.1826
0175 | 2023 | 650.994 |  | 0.1735982 | 191.2226
0175 | 2023 | 651.254 |  | 0.1731844 | 192.2626
0175 | 2023 | 651.254 |  | 0.1738051 | 193.2926
0175 | 2023 | 651.537 |  | 0.1731844 | 194.3226
0175 | 2023 | 651.537 |  | 0.1750466 | 195.3526
0175 | 2023 | 651.821 |  | 0.1698738 | 196.3926
0175 | 2023 | 651.821 |  | 0.1371819 | 197.4226
0175 | 2023 | 645.869 |  | 0.2629837 | 198.4526
0175 | 2023 | 645.869 |  | 0.148562 | 199.4626
0175 | 2023 | 549.147 |  | 0.1102835 | 200.4926
0175 | 2023 | 549.147 |  | 0.1589075 | 201.5326
0175 | 2023 | 362.418 |  | 0.1940824 | 202.5726
0175 | 2023 | 362.418 |  | 0.1988413 | 203.6026
0175 | 2023 | 362.418 |  | 0.1334575 | 204.6326
0175 | 2023 | 252.868 |  | 0.09642044 | 205.6626
0175 | 2023 | 252.868 |  | 0.160149 | 206.7026
0175 | 2023 | 198.633 |  | 0.174012 | 0.002404313
0175 | 2023 | 198.633 |  | 0.1824953 | 0.002416234
0175 | 2023 | 170.568 |  | 0.3916822 | 0.002428387
0175 | 2023 | 170.568 |  | 0.09145458 | 0.002440077
0175 | 2023 | 151.609 |  | 0.1340782 | 0.002451998
0175 | 2023 | 151.609 |  | 0.1551831 | 0.002464035
0175 | 2023 | 151.609 |  | 0.1574591 | 0.002475957
0175 | 2023 | 133.047 |  | 0.1651148 | 0.002487762
0175 | 2023 | 133.047 |  | 0.1965653 | 0.002499799
0175 | 2023 | 116.093 |  | 0.1649079 | 0.00251172
0175 | 2023 | 116.093 |  | 0.1042831 | 0.002523642
0175 | 2023 | 103.376 |  | 0.1930478 | 0.002535679
0175 | 2023 | 103.376 |  | 0.1932547 | 0.0025476
0175 | 2023 | 92.29 |  | 0.1961515 | 0.002559521
0175 | 2023 | 92.29 |  | 0.1793917 | 0.002571443
0175 | 2023 | 92.29 |  | 0.16946 | 0.002583364
0175 | 2023 | 85.455 |  | 0.1661494 | 0.002595169
0175 | 2023 | 85.455 |  | 0.1690461 | 0.002607322
0175 | 2023 | 81.978 |  | 0.1547693 | 0.002619244
0175 | 2023 | 81.978 |  | 0.1603559 | 0.002631165
0175 | 2023 | 79.587 |  | 0.1680116 | 0.002643202
0175 | 2023 | 79.587 |  | 0.1827023 | 0.002655123
0175 | 2023 | 77.703 |  | 0.1758742 | 0.00266716
0175 | 2023 | 77.703 |  | 0.1750466 | 0.002678966
0175 | 2023 | 77.292 |  | -0.07510863 | 0.002690887
0175 | 2023 | 77.292 |  | 0.004138216 | 0.002702808
0175 | 2023 | 76.64 |  | 0.5460377 | 0.00271473
0175 | 2023 | 76.64 |  | 0.3529899 | 0.002726651
0175 | 2023 | 76.64 |  | -0.05441755 | 0.002738688
0175 | 2023 | 70.192 |  | 0.02896752 | 0.002750609
0175 | 2023 | 70.192 |  | 0.1700807 | 0.002762531
0175 | 2023 | 65.603 |  | 0.1479412 | 0.002774452
0175 | 2023 | 65.603 |  | 0.1915994 | 0.002786489
0175 | 2023 | 66.11 |  | 0.1959445 | 0.00279841
0175 | 2023 | 66.11 |  | 0.1802193 | 0.002810216
0175 | 2023 | 54.952 |  | 0.1818746 | 0.002822137
0175 | 2023 | 54.952 |  | 0.1820815 | 0.002834174
0175 | 2023 | 54.952 |  | 0.1824953 | 0.002846095
0175 | 2023 | 53.43 |  | 0.1802193 | 0.002858132
0175 | 2023 | 53.43 |  | 0.1725636 | 0.002869938
0175 | 2023 | 52.15 |  | 0.1760811 | 0.002881975
0175 | 2023 | 52.15 |  | 0.1769088 | 0.002893896
0175 | 2023 | 48.527 |  | 0.1744258 | 0.002905818
0175 | 2023 | 48.527 |  | 0.1924271 | 0.002917739
0175 | 2023 | 53.889 |  | 0.2021519 | 0.00292966
0175 | 2023 | 53.889 |  | 0.1653217 | 0.002941582
0175 | 2023 | 53.889 |  | 0.1965653 | 0.002953619
0175 | 2023 | 46.24 |  | 0.1738051 | 0.00296554
0175 | 2023 | 46.24 |  | 0.183323 | 0.002977345
0175 | 2023 | 45.872 |  | 0.1837368 | 0.002989382
0175 | 2023 | 45.872 |  | 0.1820815 | 0.003001304
0175 | 2023 | 47.561 |  | 0.1767018 | 0.003013225
0175 | 2023 | 47.561 |  | 0.1951169 | 0.003025146
0175 | 2023 | 48.358 |  | 0.1835299 | 0.003037183
0175 | 2023 | 48.358 |  | 0.1806331 | 0.003049105
0175 | 2023 | 45.064 |  | 0.8853714 | 0.00306091
0175 | 2023 | 45.064 |  | 0.1814608 | 0.003072832
0175 | 2023 | 50.17 |  | 0 | 0.003084753
0175 | 2023 | 50.17 |  | 0.1839437 | 0.00309679
0175 | 2023 | 50.17 |  | 3.009311 | 0.003108711
0175 | 2023 | 55.676 |  | 0.1930478 | 0.003120632
0175 | 2023 | 55.676 |  | 0.183323 | 0.003132554
0175 | 2023 | 52.561 |  | 0.2205669 | 0.003144475
0175 | 2023 | 52.561 |  | 5.11587 | 0.003156512
0175 | 2023 | 51.474 |  | 2.66108 | 0.003168433
0175 | 2023 | 51.474 |  | 2.900476 | 0.003180355
0175 | 2023 | 51.909 |  | 8.725843 | 0.003192276
0175 | 2023 | 51.909 |  | 0.1868405 | 0.003204197
0175 | 2023 | 51.909 |  | 0.01158701 | 0.003216119
0175 | 2023 | 50.532 |  | 0.008897165 | 0.00322804
0175 | 2023 | 50.532 |  | 0.01489758 | 0.003239845
0175 | 2023 | 49.324 |  | -0.01282847 | 0.003251882
0175 | 2023 | 49.324 |  | 0.01096627 | 0.003263804
0175 | 2023 | 47.072 |  | -0.001448376 | 0.003275841
0175 | 2023 | 47.072 |  | 0.01075936 | 0.003287762
0175 | 2023 | 46.558 |  | 0.0153114 | 0.003299683
0175 | 2023 | 46.558 |  | 0.009104076 | 0.003311605
0175 | 2023 | 46.558 |  | 0.01075936 | 0.003323526
0175 | 2023 | 43.963 |  | 0.0134492 | 0.003335447
0175 | 2023 | 43.963 |  | 0.01117318 | 0.003347484
0175 | 2023 | 43.669 |  | 0.01303538 | 0.003359406
0175 | 2023 | 43.669 |  | 0.01282847 | 0.003371211
0175 | 2023 | 42.567 |  | 0.01324229 | 0.003383364
0175 | 2023 | 42.567 |  | 0.01262156 | 0.003395401
0175 | 2023 | 43.302 |  | 0.01241465 | 0.003407207
0175 | 2023 | 43.302 |  | 0.01282847 | 0.003419128
0175 | 2023 | 43.914 |  | 0.01262156 | 0.003431165
0175 | 2023 | 43.914 |  | 0.01303538 | 0.003443086
0175 | 2023 | 45.53 |  | 0.01241465 | 0.003454892
0175 | 2023 | 45.53 |  | 0.01282847 | 0.003466929
0175 | 2023 | 45.53 |  | 0.01282847 | 0.00347885
0175 | 2023 | 45.897 |  | 0.0134492 | 0.003490771
0175 | 2023 | 45.897 |  | 0.01200083 | 0.003502808
0175 | 2023 | 44.673 |  | 0.01241465 | 0.00351473
0175 | 2023 | 44.673 |  | 0.01158701 | 0.003526651
0175 | 2023 | 43.644 |  | 0.01200083 | 0.003538572
0175 | 2023 | 43.644 |  | 0.01427685 | 0.003550494
0175 | 2023 | 44.526 |  | 0.01241465 | 0.003562415
0175 | 2023 | 44.526 |  | 0.01365611 | 0.003574336
0175 | 2023 | 44.526 |  | 0.01365611 | 0.003586257
0175 | 2023 | 46.876 |  | 0.0134492 | 0.003598179
0175 | 2023 | 46.876 |  | 0.01220774 | 0.003610216
0175 | 2023 | 47.121 |  | 0.0134492 | 0.003622137
0175 | 2023 | 47.121 |  | 0.01303538 | 0.003634058
0175 | 2023 | 47.195 |  | 0.01303538 | 0.003646095
0175 | 2023 | 47.195 |  | 0.01303538 | 0.003657901
0175 | 2023 | 47.121 |  | 0.01324229 | 0.003669822
0175 | 2023 | 47.121 |  | 0.01324229 | 0.003681744
0175 | 2023 | 47.121 |  | 0.01262156 | 0.003693665
0175 | 2023 | 47.268 |  | 0.01324229 | 0.003705702
0175 | 2023 | 47.268 |  | 0.01303538 | 0.003717507
0175 | 2023 | 46.901 |  | 0.01303538 | 0.003729429
0175 | 2023 | 46.901 |  | 0.01262156 | 0.003741234
0175 | 2023 | 45.726 |  | 0.0134492 | 0.003753271
0175 | 2023 | 45.726 |  | 0.01324229 | 0.003765193
0175 | 2023 | 46.019 |  | 0.01282847 | 0.003777114
0175 | 2023 | 46.019 |  | 0.01386303 | 0.003789035
0175 | 2023 | 46.925 |  | 0.01324229 | 0.003801072
0175 | 2023 | 46.925 |  | 0.01282847 | 0.003812878
0175 | 2023 | 47.146 |  | 0.01303538 | 0.003824799
0175 | 2023 | 47.146 |  | 0.01282847 | 0.00383672
0175 | 2023 | 47.146 |  | 0.01365611 | 0.003848757
0175 | 2023 | 45.97 |  | 0.01262156 | 0.003860679
0175 | 2023 | 45.97 |  | 0.01241465 | 0.003872484
0175 | 2023 | 47.121 |  | 0.01324229 | 0.003884406
0175 | 2023 | 47.121 |  | 0.0134492 | 0.003896558
0175 | 2023 | 46.24 |  | 0.01303538 | 0.00390848
0175 | 2023 | 46.24 |  | 0.01303538 | 0.003920401
0175 | 2023 | 46.24 |  | 0.0134492 | 0.003932554
0175 | 2023 | 46.24 |  | 0.01365611 | 0.003944591
0175 | 2023 | 46.24 |  | 0.01386303 | 0.003956512
0175 | 2023 | 44.844 |  | 0.01303538 | 0.003968433
0175 | 2023 | 44.844 |  | 0.01303538 | 0.003980355
0175 | 2023 | 45.97 |  | 0.01282847 | 0.003992276
0175 | 2023 | 45.97 |  | 0.01365611 | 0.004004197
0175 | 2023 | 47.803 |  | 0.01365611 | 0.004016234
0175 | 2023 | 47.803 |  | 0.01303538 | 0.004028156
0175 | 2023 | 48.165 |  | 0.01365611 | 0.004040077