## Sheet1
NREL ID | Fiscal Year | Temperature of flow below biomass(C) | Internal Temeprature(C) | Mass loss(g,Normalized) | Time from start(s)
0177 | 2023 | 549.124 |  | 0.9997037 | 1.584
0177 | 2023 | 549.124 |  | 0.9989717 | 2.614
0177 | 2023 | 569.287 |  | 0.9973897 | 3.644
0177 | 2023 | 569.287 |  | 0.9952539 | 4.674
0177 | 2023 | 572.104 |  | 0.9954912 | 5.714
0177 | 2023 | 572.104 |  | 0.9912197 | 6.734
0177 | 2023 | 572.104 |  | 0.9874229 | 7.764
0177 | 2023 | 574.639 |  | 0.9850498 | 8.804
0177 | 2023 | 574.639 |  | 0.9795918 | 9.824
0177 | 2023 | 575.624 |  | 0.9769815 | 10.854
0177 | 2023 | 575.624 |  | 0.9717608 | 11.904
0177 | 2023 | 576.657 |  | 0.9693878 | 12.934
0177 | 2023 | 576.657 |  | 0.9646417 | 13.974
0177 | 2023 | 577.291 |  | 0.9591837 | 14.984
0177 | 2023 | 577.291 |  | 0.9551495 | 16.024
0177 | 2023 | 578.559 |  | 0.9515899 | 17.054
0177 | 2023 | 578.559 |  | 0.9456573 | 18.074
0177 | 2023 | 578.559 |  | 0.9413859 | 19.114
0177 | 2023 | 578.84 |  | 0.9352159 | 20.154
0177 | 2023 | 578.84 |  | 0.932131 | 21.174
0177 | 2023 | 580.108 |  | 0.9254865 | 22.204
0177 | 2023 | 580.108 |  | 0.9190793 | 23.234
0177 | 2023 | 580.882 |  | 0.9131467 | 24.274
0177 | 2023 | 580.882 |  | 0.9060275 | 25.304
0177 | 2023 | 581.164 |  | 0.8996203 | 26.334
0177 | 2023 | 581.164 |  | 0.8936877 | 27.364
0177 | 2023 | 582.009 |  | 0.883009 | 28.394
0177 | 2023 | 582.009 |  | 0.8744661 | 29.424
0177 | 2023 | 582.009 |  | 0.8659231 | 30.454
0177 | 2023 | 582.854 |  | 0.8573802 | 31.484
0177 | 2023 | 582.854 |  | 0.850261 | 32.524
0177 | 2023 | 583.84 |  | 0.8395823 | 33.564
0177 | 2023 | 583.84 |  | 0.8303275 | 34.574
0177 | 2023 | 584.309 |  | 0.8227337 | 35.624
0177 | 2023 | 584.309 |  | 0.809682 | 36.654
0177 | 2023 | 584.873 |  | 0.8006645 | 37.684
0177 | 2023 | 584.873 |  | 0.7906977 | 38.714
0177 | 2023 | 584.873 |  | 0.7812055 | 39.744
0177 | 2023 | 585.295 |  | 0.766018 | 40.784
0177 | 2023 | 585.295 |  | 0.7539155 | 41.814
0177 | 2023 | 586.633 |  | 0.7446607 | 42.844
0177 | 2023 | 586.633 |  | 0.7275748 | 43.874
0177 | 2023 | 586.797 |  | 0.7119127 | 44.904
0177 | 2023 | 586.797 |  | 0.6945895 | 45.934
0177 | 2023 | 587.713 |  | 0.6824869 | 46.964
0177 | 2023 | 587.713 |  | 0.6703844 | 47.994
0177 | 2023 | 588.769 |  | 0.6547224 | 49.024
0177 | 2023 | 588.769 |  | 0.6400095 | 50.064
0177 | 2023 | 588.769 |  | 0.6262458 | 51.094
0177 | 2023 | 589.027 |  | 0.6098719 | 52.124
0177 | 2023 | 589.027 |  | 0.5956336 | 53.144
0177 | 2023 | 589.661 |  | 0.5813953 | 54.174
0177 | 2023 | 589.661 |  | 0.5692928 | 55.214
0177 | 2023 | 590.436 |  | 0.5510204 | 56.234
0177 | 2023 | 590.436 |  | 0.5365449 | 57.284
0177 | 2023 | 591.351 |  | 0.5237304 | 58.314
0177 | 2023 | 591.351 |  | 0.5073564 | 59.354
0177 | 2023 | 591.774 |  | 0.494542 | 60.384
0177 | 2023 | 591.774 |  | 0.4722354 | 61.414
0177 | 2023 | 591.774 |  | 0.4596583 | 62.444
0177 | 2023 | 592.408 |  | 0.4480304 | 63.474
0177 | 2023 | 592.408 |  | 0.4307072 | 64.504
0177 | 2023 | 593.464 |  | 0.418842 | 65.544
0177 | 2023 | 593.464 |  | 0.407926 | 66.574
0177 | 2023 | 593.816 |  | 0.3896535 | 67.604
0177 | 2023 | 593.816 |  | 0.3837209 | 68.634
0177 | 2023 | 593.816 |  | 0.3732795 | 69.674
0177 | 2023 | 593.816 |  | 0.3640247 | 70.694
0177 | 2023 | 593.816 |  | 0.3495491 | 71.724
0177 | 2023 | 595.083 |  | 0.3407689 | 72.764
0177 | 2023 | 595.083 |  | 0.3312767 | 73.794
0177 | 2023 | 595.647 |  | 0.320598 | 74.804
0177 | 2023 | 595.647 |  | 0.3125297 | 75.834
0177 | 2023 | 596.069 |  | 0.3028002 | 76.864
0177 | 2023 | 596.069 |  | 0.2925961 | 77.894
0177 | 2023 | 596.703 |  | 0.2838159 | 78.934
0177 | 2023 | 596.703 |  | 0.2750356 | 79.964
0177 | 2023 | 597.266 |  | 0.2695776 | 81.004
0177 | 2023 | 597.266 |  | 0.2622212 | 82.024
0177 | 2023 | 597.266 |  | 0.2539155 | 83.054
0177 | 2023 | 597.994 |  | 0.249644 | 84.094
0177 | 2023 | 597.994 |  | 0.2434741 | 85.124
0177 | 2023 | 598.698 |  | 0.2384907 | 86.164
0177 | 2023 | 598.698 |  | 0.2332701 | 87.194
0177 | 2023 | 598.557 |  | 0.228524 | 88.224
0177 | 2023 | 598.557 |  | 0.2247271 | 89.264
0177 | 2023 | 598.698 |  | 0.2195064 | 90.284
0177 | 2023 | 598.698 |  | 0.2161841 | 91.314
0177 | 2023 | 598.698 |  | 0.2116754 | 92.344
0177 | 2023 | 599.942 |  | 0.2069293 | 93.384
0177 | 2023 | 599.942 |  | 0.2031324 | 94.414
0177 | 2023 | 600.576 |  | 0.2005221 | 95.444
0177 | 2023 | 600.576 |  | 0.1990982 | 96.484
0177 | 2023 | 600.858 |  | 0.1964879 | 97.504
0177 | 2023 | 600.858 |  | 0.1938776 | 98.534
0177 | 2023 | 600.318 |  | 0.1898434 | 99.564
0177 | 2023 | 600.318 |  | 0.1910299 | 100.604
0177 | 2023 | 601.092 |  | 0.1888942 | 101.634
0177 | 2023 | 601.092 |  | 0.1869957 | 102.664
0177 | 2023 | 601.092 |  | 0.1862838 | 103.704
0177 | 2023 | 601.867 |  | 0.1869957 | 104.724
0177 | 2023 | 601.867 |  | 0.1865211 | 105.754
0177 | 2023 | 601.585 |  | 0.18486 | 106.784
0177 | 2023 | 601.585 |  | 0.1850973 | 107.824
0177 | 2023 | 603.182 |  | 0.1843854 | 108.854
0177 | 2023 | 603.182 |  | 0.1841481 | 109.884
0177 | 2023 | 603.463 |  | 0.1822496 | 110.914
0177 | 2023 | 603.463 |  | 0.1831989 | 111.944
0177 | 2023 | 603.745 |  | 0.1824869 | 112.974
0177 | 2023 | 603.745 |  | 0.1834362 | 114.014
0177 | 2023 | 603.745 |  | 0.1824869 | 115.034
0177 | 2023 | 603.909 |  | 0.1810631 | 116.064
0177 | 2023 | 603.909 |  | 0.1822496 | 117.094
0177 | 2023 | 603.698 |  | 0.1805885 | 118.134
0177 | 2023 | 603.698 |  | 0.1791647 | 119.164
0177 | 2023 | 604.613 |  | 0.1805885 | 120.194
0177 | 2023 | 604.613 |  | 0.1815377 | 121.224
0177 | 2023 | 604.613 |  | 0.1808258 | 122.254
0177 | 2023 | 604.613 |  | 0.1813004 | 123.294
0177 | 2023 | 604.613 |  | 0.1810631 | 124.324
0177 | 2023 | 604.942 |  | 0.1813004 | 125.354
0177 | 2023 | 604.942 |  | 0.1815377 | 126.384
0177 | 2023 | 605.717 |  | 0.1803512 | 127.414
0177 | 2023 | 605.717 |  | 0.1784528 | 128.444
0177 | 2023 | 605.717 |  | 0.1789274 | 129.484
0177 | 2023 | 605.717 |  | 0.1784528 | 130.504
0177 | 2023 | 606.35 |  | 0.1798766 | 131.534
0177 | 2023 | 606.35 |  | 0.1789274 | 132.564
0177 | 2023 | 606.35 |  | 0.1798766 | 133.594
0177 | 2023 | 606.632 |  | 0.179402 | 134.624
0177 | 2023 | 606.632 |  | 0.1775036 | 135.664
0177 | 2023 | 607.195 |  | 0.179402 | 136.694
0177 | 2023 | 607.195 |  | 0.1791647 | 137.724
0177 | 2023 | 607.055 |  | 0.1786901 | 138.754
0177 | 2023 | 607.055 |  | 0.1775036 | 139.784
0177 | 2023 | 607.336 |  | 0.1784528 | 140.824
0177 | 2023 | 607.336 |  | 0.1786901 | 141.854
0177 | 2023 | 607.688 |  | 0.1775036 | 142.884
0177 | 2023 | 607.688 |  | 0.1777409 | 143.924
0177 | 2023 | 607.9 |  | 0.1775036 | 144.954
0177 | 2023 | 607.9 |  | 0.1786901 | 145.964
0177 | 2023 | 607.9 |  | 0.1865211 | 147.014
0177 | 2023 | 607.853 |  | 0.1865211 | 148.044
0177 | 2023 | 607.853 |  | 0.1853346 | 149.094
0177 | 2023 | 608.486 |  | 0.1784528 | 150.134
0177 | 2023 | 608.486 |  | 0.1862838 | 151.154
0177 | 2023 | 608.698 |  | 0.173944 | 152.204
0177 | 2023 | 608.698 |  | 0.1777409 | 153.234
0177 | 2023 | 608.909 |  | 0.179402 | 154.264
0177 | 2023 | 608.909 |  | 0.1841481 | 155.284
0177 | 2023 | 608.909 |  | 0.1777409 | 156.314
0177 | 2023 | 609.308 |  | 0.1765543 | 157.344
0177 | 2023 | 609.66 |  | 0.1758424 | 158.404
0177 | 2023 | 609.66 |  | 0.1682487 | 159.424
0177 | 2023 | 609.59 |  | 0.1748932 | 160.454
0177 | 2023 | 609.59 |  | 0.181775 | 161.474
0177 | 2023 | 609.59 |  | 0.1796393 | 162.524
0177 | 2023 | 609.989 |  | 0.1775036 | 163.554
0177 | 2023 | 609.989 |  | 0.1779782 | 164.594
0177 | 2023 | 609.777 |  | 0.1782155 | 165.614
0177 | 2023 | 609.777 |  | 0.1760797 | 166.654
0177 | 2023 | 610.552 |  | 0.176317 | 167.674
0177 | 2023 | 610.552 |  | 0.1744186 | 168.714
0177 | 2023 | 610.552 |  | 0.1748932 | 169.734
0177 | 2023 | 610.552 |  | 0.1767916 | 170.774
0177 | 2023 | 610.552 |  | 0.1765543 | 171.804
0177 | 2023 | 610.411 |  | 0.1753678 | 172.844
0177 | 2023 | 610.411 |  | 0.1746559 | 173.874
0177 | 2023 | 610.974 |  | 0.1765543 | 174.894
0177 | 2023 | 610.974 |  | 0.1758424 | 175.914
0177 | 2023 | 611.115 |  | 0.1744186 | 176.954
0177 | 2023 | 611.115 |  | 0.1775036 | 177.974
0177 | 2023 | 611.608 |  | 0.1760797 | 179.004
0177 | 2023 | 611.608 |  | 0.1748932 | 180.034
0177 | 2023 | 611.608 |  | 0.1758424 | 181.074
0177 | 2023 | 611.608 |  | 0.173944 | 182.104
0177 | 2023 | 611.608 |  | 0.1767916 | 183.134
0177 | 2023 | 611.82 |  | 0.1751305 | 184.164
0177 | 2023 | 611.82 |  | 0.1758424 | 185.204
0177 | 2023 | 612.031 |  | 0.1760797 | 186.254
0177 | 2023 | 612.031 |  | 0.1751305 | 187.254
0177 | 2023 | 612.031 |  | 0.1756051 | 188.294
0177 | 2023 | 612.236 |  | 0.1760797 | 189.324
0177 | 2023 | 612.236 |  | 0.1748932 | 190.354
0177 | 2023 | 612.378 |  | 0.1756051 | 191.384
0177 | 2023 | 612.378 |  | 0.1756051 | 192.414
0177 | 2023 | 612.519 |  | 0.1753678 | 193.444
0177 | 2023 | 612.519 |  | 0.1744186 | 194.524
0177 | 2023 | 612.307 |  | 0.2351685 | 195.484
0177 | 2023 | 612.307 |  | 0.192691 | 196.524
0177 | 2023 | 612.307 |  | 0.1820123 | 197.554
0177 | 2023 | 616.841 |  | 0.1808258 | 198.594
0177 | 2023 | 616.841 |  | 0.1796393 | 199.614
0177 | 2023 | 618.471 |  | 0.1796393 | 200.654
0177 | 2023 | 618.471 |  | 0.1796393 | 201.684
0177 | 2023 | 619.534 |  | 0.1801139 | 202.744
0177 | 2023 | 619.534 |  | 0.1948268 | 203.744
0177 | 2023 | 616.44 |  | 0.1938776 | 204.784
0177 | 2023 | 616.44 |  | 0.1879449 | 205.814
0177 | 2023 | 608.111 |  | 0.1869957 | 206.854
0177 | 2023 | 608.111 |  | 0.1867584 | 207.904
0177 | 2023 | 604.519 |  | 0.1869957 | 208.934
0177 | 2023 | 604.519 |  | 0.1867584 | 209.964
0177 | 2023 | 603.322 |  | 0.1865211 | 210.984
0177 | 2023 | 603.322 |  | 0.1860465 | 212.114
0177 | 2023 | 603.322 |  | 0.1888942 | 213.134
0177 | 2023 | 603.815 |  | 0.1805885 | 214.164
0177 | 2023 | 603.815 |  | 0.1786901 | 215.214
0177 | 2023 | 604.167 |  | 0.1796393 | 216.244
0177 | 2023 | 604.167 |  | 0.1772663 | 217.274
0177 | 2023 | 603.815 |  | 0.1753678 | 218.304
0177 | 2023 | 603.815 |  | 0.1760797 | 219.334
0177 | 2023 | 603.745 |  | 0.1756051 | 220.364
0177 | 2023 | 603.745 |  | 0.1760797 | 221.384
0177 | 2023 | 603.815 |  | 0.1758424 | 222.414
0177 | 2023 | 603.815 |  | 0.176317 | 223.454
0177 | 2023 | 603.815 |  | 0.176317 | 224.344
0177 | 2023 | 603.956 |  | 0.1758424 | 225.404
0177 | 2023 | 603.956 |  | 0.1765543 | 226.424
0177 | 2023 | 604.073 |  | 0.1756051 | 227.454
0177 | 2023 | 604.073 |  | 0.1753678 | 228.494
0177 | 2023 | 604.073 |  | 0.1753678 | 229.534
0177 | 2023 | 604.355 |  | 0.1751305 | 230.554
0177 | 2023 | 604.355 |  | 0.1767916 | 231.584
0177 | 2023 | 604.566 |  | 0.1765543 | 232.594
0177 | 2023 | 604.566 |  | 0.1760797 | 233.654
0177 | 2023 | 604.707 |  | 0.1756051 | 234.674
0177 | 2023 | 604.707 |  | 0.176317 | 235.734
0177 | 2023 | 604.989 |  | 0.1758424 | 236.754
0177 | 2023 | 604.989 |  | 0.1758424 | 237.784
0177 | 2023 | 605.059 |  | 0.1760797 | 238.824
0177 | 2023 | 605.059 |  | 0.1760797 | 239.854
0177 | 2023 | 605.271 |  | 0.1772663 | 240.884
0177 | 2023 | 605.271 |  | 0.1734694 | 241.934
0177 | 2023 | 605.271 |  | 0.1706217 | 242.964
0177 | 2023 | 605.411 |  | 0.2785952 | 244.014
0177 | 2023 | 605.411 |  | 0.2560513 | 245.034
0177 | 2023 | 600.13 |  | 0.06905553 | 246.074
0177 | 2023 | 600.13 |  | -0.0004746084 | 247.124
0177 | 2023 | 579.497 |  | 0.1343142 | 248.144
0177 | 2023 | 579.497 |  | 0.1649264 | 249.174
0177 | 2023 | 388.568 |  | 0.2242525 | 250.214
0177 | 2023 | 388.568 |  | 0.2109635 | 251.244
0177 | 2023 | 265.888 |  | 0.1853346 | 252.274
0177 | 2023 | 265.888 |  | 0.1566208 | 253.324
0177 | 2023 | 208.788 |  | 0.1710963 | 254.334
0177 | 2023 | 208.788 |  | 0.1893688 | 255.364
0177 | 2023 | 208.788 |  | 0.1893688 | 256.394
0177 | 2023 | 173.97 |  | 0.217608 | 257.444
0177 | 2023 | 173.97 |  | 0.1948268 | 258.464
0177 | 2023 | 147.455 |  | 0.1843854 | 259.494
0177 | 2023 | 147.455 |  | 0.1426198 | 260.524
0177 | 2023 | 129.25 |  | 0.09112482 | 261.564
0177 | 2023 | 129.25 |  | 0.1718083 | 262.584
0177 | 2023 | 113.373 |  | 0.1250593 | 263.644
0177 | 2023 | 113.373 |  | 0.03773137 | 264.674
0177 | 2023 | 103.304 |  | 0.1677741 | 265.704
0177 | 2023 | 103.304 |  | 0.01637399 | 266.744
0177 | 2023 | 103.304 |  | -0.1608923 | 267.784
0177 | 2023 | 94.537 |  | 0.149739 | 268.794
0177 | 2023 | 94.537 |  | 0.2278121 | 269.834
0177 | 2023 | 85.625 |  | 0.1618415 | 270.864
0177 | 2023 | 85.625 |  | 0.1682487 | 271.894
0177 | 2023 | 80.263 |  | 0.1682487 | 272.924
0177 | 2023 | 80.263 |  | 0.1713336 | 273.954
0177 | 2023 | 76.374 |  | 0.1813004 | 274.994
0177 | 2023 | 76.374 |  | 0.1971998 | 276.024
0177 | 2023 | 76.374 |  | 0.2076412 | 277.054
0177 | 2023 | 74.056 |  | 0.1608923 | 278.094
0177 | 2023 | 74.056 |  | 0.1990982 | 279.124
0177 | 2023 | 72.244 |  | 0.198149 | 280.154
0177 | 2023 | 72.244 |  | 0.1744186 | 281.184
0177 | 2023 | 70.723 |  | 0.1853346 | 282.214
0177 | 2023 | 70.723 |  | 0.1803512 | 283.244
0177 | 2023 | 69.467 |  | 0.1779782 | 284.274
0177 | 2023 | 69.467 |  | 0.1765543 | 285.304
0177 | 2023 | 68.308 |  | 0.1765543 | 286.334
0177 | 2023 | 68.308 |  | 0.1758424 | 287.364
0177 | 2023 | 68.308 |  | 0.176317 | 288.394
0177 | 2023 | 67.293 |  | 0.176317 | 289.434
0177 | 2023 | 67.293 |  | 0.2026578 | 290.464
0177 | 2023 | 65.941 |  | 0.4753204 | 291.504
0177 | 2023 | 65.941 |  | 99.95847 | 292.534
0177 | 2023 | 66.593 |  | 0.002373042 | 293.564