## Sheet1
NREL ID | Fiscal Year | Temperature of flow below biomass(C) | Internal Temeprature(C) | Mass loss(g,Normalized) | Time from start(s)
0179 | 2023 | 523.914 |  | 0.9993133 | 1.33142
0179 | 2023 | 523.914 |  | 0.9971365 | 2.35142
0179 | 2023 | 553.419 |  | 0.9961592 | 3.38142
0179 | 2023 | 553.419 |  | 0.9860335 | 4.42142
0179 | 2023 | 562.292 |  | 0.9825419 | 5.44142
0179 | 2023 | 562.292 |  | 0.9699721 | 6.47142
0179 | 2023 | 562.292 |  | 0.9668296 | 7.51142
0179 | 2023 | 565.39 |  | 0.9626397 | 8.53142
0179 | 2023 | 565.39 |  | 0.9553546 | 9.57142
0179 | 2023 | 567.432 |  | 0.9491141 | 10.60142
0179 | 2023 | 567.432 |  | 0.9428043 | 11.63142
0179 | 2023 | 568.066 |  | 0.9392458 | 12.67142
0179 | 2023 | 568.066 |  | 0.9277235 | 13.69142
0179 | 2023 | 569.475 |  | 0.9207402 | 14.73142
0179 | 2023 | 569.475 |  | 0.9162011 | 15.75142
0179 | 2023 | 571.517 |  | 0.9050279 | 16.79142
0179 | 2023 | 571.517 |  | 0.8921089 | 17.82142
0179 | 2023 | 571.517 |  | 0.8847765 | 18.86142
0179 | 2023 | 572.737 |  | 0.872905 | 19.88142
0179 | 2023 | 572.737 |  | 0.8571927 | 20.90142
0179 | 2023 | 573.512 |  | 0.8414804 | 21.94142
0179 | 2023 | 573.512 |  | 0.8292598 | 22.98142
0179 | 2023 | 574.286 |  | 0.814595 | 24.01142
0179 | 2023 | 574.286 |  | 0.8027235 | 25.04142
0179 | 2023 | 575.601 |  | 0.7856145 | 26.08142
0179 | 2023 | 575.601 |  | 0.7782821 | 27.12142
0179 | 2023 | 575.601 |  | 0.7632682 | 28.15142
0179 | 2023 | 577.573 |  | 0.7433659 | 29.18142
0179 | 2023 | 577.573 |  | 0.726257 | 30.20142
0179 | 2023 | 578.77 |  | 0.7150838 | 31.24142
0179 | 2023 | 579.826 |  | 0.6941341 | 32.37142
0179 | 2023 | 579.826 |  | 0.6756285 | 33.22142
0179 | 2023 | 579.826 |  | 0.6599162 | 34.23142
0179 | 2023 | 581.164 |  | 0.6462989 | 35.25142
0179 | 2023 | 581.164 |  | 0.6243017 | 36.28142
0179 | 2023 | 581.305 |  | 0.6078911 | 37.34142
0179 | 2023 | 581.305 |  | 0.5925279 | 38.34142
0179 | 2023 | 581.939 |  | 0.5659916 | 39.38142
0179 | 2023 | 581.939 |  | 0.5422486 | 40.41142
0179 | 2023 | 581.939 |  | 0.5188547 | 41.45142
0179 | 2023 | 583.277 |  | 0.5076816 | 42.48142
0179 | 2023 | 583.277 |  | 0.4769553 | 43.51142
0179 | 2023 | 583.629 |  | 0.4640363 | 44.54142
0179 | 2023 | 583.629 |  | 0.4451816 | 45.57142
0179 | 2023 | 583.91 |  | 0.4315642 | 46.60142
0179 | 2023 | 583.91 |  | 0.4109637 | 47.63142
0179 | 2023 | 584.544 |  | 0.3938547 | 48.66142
0179 | 2023 | 584.544 |  | 0.3851257 | 49.69142
0179 | 2023 | 584.544 |  | 0.3627793 | 50.72142
0179 | 2023 | 586.375 |  | 0.3456704 | 51.76142
0179 | 2023 | 586.375 |  | 0.3299581 | 52.78142
0179 | 2023 | 586.797 |  | 0.3201816 | 53.82142
0179 | 2023 | 586.797 |  | 0.3058659 | 54.86142
0179 | 2023 | 588.558 |  | 0.2932961 | 55.90142
0179 | 2023 | 588.558 |  | 0.2664106 | 56.92142
0179 | 2023 | 589.473 |  | 0.2618715 | 57.96142
0179 | 2023 | 589.473 |  | 0.2444134 | 58.98142
0179 | 2023 | 589.473 |  | 0.2328911 | 60.03142
0179 | 2023 | 590.248 |  | 0.228352 | 61.07142
0179 | 2023 | 590.248 |  | 0.2203212 | 62.09142
0179 | 2023 | 591.234 |  | 0.2094972 | 63.13142
0179 | 2023 | 591.234 |  | 0.2063547 | 64.17142
0179 | 2023 | 592.008 |  | 0.1972765 | 65.20142
0179 | 2023 | 592.008 |  | 0.1913408 | 66.22142
0179 | 2023 | 591.609 |  | 0.1906425 | 67.26142
0179 | 2023 | 591.609 |  | 0.1861034 | 68.28142
0179 | 2023 | 592.807 |  | 0.1847067 | 69.32142
0179 | 2023 | 592.807 |  | 0.1798184 | 70.35142
0179 | 2023 | 593.018 |  | 0.1836592 | 71.38142
0179 | 2023 | 593.018 |  | 0.1794693 | 72.39142
0179 | 2023 | 593.018 |  | 0.1791201 | 73.45142
0179 | 2023 | 593.417 |  | 0.1805168 | 74.47142
0179 | 2023 | 593.417 |  | 0.1763268 | 75.50142
0179 | 2023 | 595.6 |  | 0.17775 | 76.54142
0179 | 2023 | 595.6 |  | 0.1774219 | 77.55142
0179 | 2023 | 595.881 |  | 0.1771433 | 78.61142
0179 | 2023 | 595.881 |  | 0.1769421 | 79.61142
0179 | 2023 | 596.163 |  | 0.1767964 | 80.65142
0179 | 2023 | 596.163 |  | 0.176716 | 81.68142
0179 | 2023 | 596.163 |  | 0.176699 | 82.71142
0179 | 2023 | 596.609 |  | 0.176676 | 83.75142
0179 | 2023 | 596.609 |  | 0.1773743 | 84.77142
0179 | 2023 | 596.468 |  | 0.1773743 | 85.80142
0179 | 2023 | 596.468 |  | 0.176676 | 86.83142
0179 | 2023 | 598.018 |  | 0.1749302 | 87.86142
0179 | 2023 | 598.018 |  | 0.1742318 | 88.90142
0179 | 2023 | 598.158 |  | 0.1749302 | 89.94142
0179 | 2023 | 598.158 |  | 0.1749302 | 90.98142
0179 | 2023 | 598.158 |  | 0.174581 | 92.00142
0179 | 2023 | 598.581 |  | 0.1742318 | 93.03142
0179 | 2023 | 598.581 |  | 0.1742318 | 94.06142
0179 | 2023 | 598.651 |  | 0.1742318 | 95.10142
0179 | 2023 | 598.651 |  | 0.1749302 | 96.12142
0179 | 2023 | 599.215 |  | 0.1749302 | 97.16142
0179 | 2023 | 599.215 |  | 0.1752793 | 98.20142
0179 | 2023 | 599.332 |  | 0.1714385 | 99.22142
0179 | 2023 | 599.332 |  | 0.1763268 | 100.2614
0179 | 2023 | 599.402 |  | 0.1756285 | 101.2814
0179 | 2023 | 599.402 |  | 0.1756285 | 102.3114
0179 | 2023 | 599.402 |  | 0.172486 | 103.3514
0179 | 2023 | 600.107 |  | 0.1728352 | 104.3814
0179 | 2023 | 600.107 |  | 0.1731844 | 105.4114
0179 | 2023 | 600.529 |  | 0.1784218 | 106.4614
0179 | 2023 | 600.529 |  | 0.1759777 | 107.4914
0179 | 2023 | 600.67 |  | 0.1756285 | 108.5214
0179 | 2023 | 600.67 |  | 0.1777235 | 109.5314
0179 | 2023 | 601.515 |  | 0.1784218 | 110.5714
0179 | 2023 | 601.515 |  | 0.174581 | 111.6014
0179 | 2023 | 602.149 |  | 0.1763268 | 112.6414
0179 | 2023 | 602.149 |  | 0.1773743 | 113.6714
0179 | 2023 | 602.149 |  | 0.1749302 | 114.6914
0179 | 2023 | 602.149 |  | 0.1773743 | 115.7314
0179 | 2023 | 602.149 |  | 0.146648 | 116.7614
0179 | 2023 | 602.994 |  | 0.159567 | 117.7814
0179 | 2023 | 602.994 |  | 0.1885475 | 118.8214
0179 | 2023 | 603.205 |  | 0.1801676 | 119.8414
0179 | 2023 | 603.205 |  | 0.1693436 | 120.8914
0179 | 2023 | 603.628 |  | 0.1700419 | 121.9114
0179 | 2023 | 603.628 |  | 0.1717877 | 122.9514
0179 | 2023 | 603.628 |  | 0.1777235 | 123.9814
0179 | 2023 | 603.909 |  | 0.1756285 | 125.0014
0179 | 2023 | 603.909 |  | 0.1759777 | 126.0314
0179 | 2023 | 603.909 |  | 0.1749302 | 127.0714
0179 | 2023 | 603.909 |  | 0.1787709 | 128.1014
0179 | 2023 | 604.261 |  | 0.1777235 | 129.1314
0179 | 2023 | 604.261 |  | 0.1805168 | 130.1614
0179 | 2023 | 603.721 |  | 0.1763268 | 131.2014
0179 | 2023 | 603.721 |  | 0.1763268 | 132.2214
0179 | 2023 | 604.637 |  | 0.1763268 | 133.2814
0179 | 2023 | 604.637 |  | 0.1763268 | 134.2814
0179 | 2023 | 604.637 |  | 0.174581 | 135.3214
0179 | 2023 | 605.13 |  | 0.1770251 | 136.3514
0179 | 2023 | 605.13 |  | 0.176676 | 137.3814
0179 | 2023 | 605.599 |  | 0.1763268 | 138.4114
0179 | 2023 | 605.599 |  | 0.1752793 | 139.4414
0179 | 2023 | 605.951 |  | 0.1731844 | 140.4814
0179 | 2023 | 605.951 |  | 0.174581 | 141.5114
0179 | 2023 | 605.951 |  | 0.1784218 | 142.5414
0179 | 2023 | 605.951 |  | 0.1749302 | 143.5714
0179 | 2023 | 606.092 |  | 0.1784218 | 144.6014
0179 | 2023 | 606.092 |  | 0.1731844 | 145.6314
0179 | 2023 | 606.092 |  | 0.1777235 | 146.6714
0179 | 2023 | 606.186 |  | 0.176676 | 147.6914
0179 | 2023 | 606.186 |  | 0.176676 | 148.7214
0179 | 2023 | 606.609 |  | 0.2314944 | 149.7614
0179 | 2023 | 606.609 |  | 0.2510475 | 150.7914
0179 | 2023 | 604.426 |  | 0.2161313 | 151.8214
0179 | 2023 | 604.426 |  | 0.2056564 | 152.8614
0179 | 2023 | 599.05 |  | 0.2035615 | 153.9014
0179 | 2023 | 599.05 |  | 0.1951816 | 154.9214
0179 | 2023 | 599.05 |  | 0.198324 | 155.9514
0179 | 2023 | 597.783 |  | 0.1902933 | 156.9914
0179 | 2023 | 597.783 |  | 0.1899441 | 158.0214
0179 | 2023 | 596.515 |  | 0.1923883 | 159.0514
0179 | 2023 | 596.515 |  | 0.1916899 | 160.0914
0179 | 2023 | 596.163 |  | 0.1920391 | 161.1314
0179 | 2023 | 596.163 |  | 0.1934358 | 162.1714
0179 | 2023 | 596.187 |  | 0.1923883 | 163.1914
0179 | 2023 | 596.187 |  | 0.1916899 | 164.2314
0179 | 2023 | 596.468 |  | 0.1923883 | 165.2614
0179 | 2023 | 596.468 |  | 0.1920391 | 166.2914
0179 | 2023 | 596.468 |  | 0.1927374 | 167.3114
0179 | 2023 | 596.75 |  | 0.1923883 | 168.3614
0179 | 2023 | 596.75 |  | 0.1913408 | 169.3914
0179 | 2023 | 597.149 |  | 0.1916899 | 170.4314
0179 | 2023 | 597.149 |  | 0.1909916 | 171.4714
0179 | 2023 | 597.572 |  | 0.1930866 | 172.4814
0179 | 2023 | 597.572 |  | 0.1930866 | 173.5014
0179 | 2023 | 597.783 |  | 0.1913408 | 174.5414
0179 | 2023 | 597.783 |  | 0.1927374 | 175.5614
0179 | 2023 | 598.205 |  | 0.1923883 | 176.6014
0179 | 2023 | 598.205 |  | 0.1930866 | 177.6414
0179 | 2023 | 598.205 |  | 0.1920391 | 178.6714
0179 | 2023 | 598.37 |  | 0.1920391 | 179.6914
0179 | 2023 | 598.37 |  | 0.1920391 | 180.7214
0179 | 2023 | 598.722 |  | 0.1920391 | 181.7614
0179 | 2023 | 598.722 |  | 0.1909916 | 182.7814
0179 | 2023 | 598.933 |  | 0.2856145 | 183.8214
0179 | 2023 | 598.933 |  | 0.07681564 | 184.8514
0179 | 2023 | 591.539 |  | 0.1295391 | 185.8814
0179 | 2023 | 591.539 |  | 0.146648 | 186.9214
0179 | 2023 | 591.539 |  | 0.0597067 | 187.9414
0179 | 2023 | 462.528 |  | 0.1267458 | 188.9714
0179 | 2023 | 462.528 |  | 0.1365223 | 190.0114
0179 | 2023 | 306.947 |  | 0.1962291 | 191.0414
0179 | 2023 | 306.947 |  | 0.03596369 | 192.0614
0179 | 2023 | 200.834 |  | 0.1351257 | 193.1014
0179 | 2023 | 200.834 |  | 0.1721369 | 194.1414
0179 | 2023 | 144.743 |  | 0.1651536 | 195.1614
0179 | 2023 | 144.743 |  | 0.2224162 | 196.1914
0179 | 2023 | 110.018 |  | 0.1169693 | 197.2314
0179 | 2023 | 110.018 |  | 0.1899441 | 198.2514
0179 | 2023 | 110.018 |  | 0.1662011 | 199.2814
0179 | 2023 | 87.267 |  | 0.1665503 | 200.3314
0179 | 2023 | 87.267 |  | 0.1665503 | 201.3614
0179 | 2023 | 70.554 |  | 0.2213687 | 202.4014
0179 | 2023 | 70.554 |  | 0.01501397 | 203.4214
0179 | 2023 | 60.772 |  | 0.0597067 | 204.4614
0179 | 2023 | 60.772 |  | 0.4165503 | 205.4814
0179 | 2023 | 53.962 |  | 0.1829609 | 206.5114
0179 | 2023 | 53.962 |  | 0.1243017 | 207.5314
0179 | 2023 | 53.962 |  | 0.01222067 | 208.5714
0179 | 2023 | 49.976 |  | 0.3760475 | 209.6014
0179 | 2023 | 49.976 |  | 0.1801676 | 210.6314
0179 | 2023 | 46.534 |  | 0.215433 | 211.6914
0179 | 2023 | 46.534 |  | 0.1375698 | 212.6914
0179 | 2023 | 44.771 |  | 0.2248603 | 213.7314
0179 | 2023 | 44.771 |  | 0.1215084 | 214.7514
0179 | 2023 | 44.036 |  | 0.1808659 | 215.7914
0179 | 2023 | 44.036 |  | 0.1602654 | 216.8214
0179 | 2023 | 44.036 |  | 0.1462989 | 217.8414
0179 | 2023 | 43.595 |  | 0.1773743 | 218.8714
0179 | 2023 | 43.595 |  | 0.1588687 | 219.9114
0179 | 2023 | 43.522 |  | 0.1731844 | 220.9414
0179 | 2023 | 43.522 |  | 0.1623603 | 221.9814
0179 | 2023 | 43.449 |  | 0.1749302 | 223.0114
0179 | 2023 | 43.449 |  | 0.1710894 | 224.0414
0179 | 2023 | 43.302 |  | 0.1696927 | 225.0614
0179 | 2023 | 43.302 |  | 0.1456006 | 226.1014
0179 | 2023 | 43.228 |  | 0.1997207 | 227.1314
0179 | 2023 | 43.228 |  | 0.1857542 | 228.1614
0179 | 2023 | 43.375 |  | 0.7513966 | 229.2014
0179 | 2023 | 43.375 |  | -15.38478 | 230.2214
0179 | 2023 | 43.375 |  | -1.32507 | 231.2514
0179 | 2023 | 44.33 |  | -0.07646648 | 232.2914
0179 | 2023 | 44.33 |  | 0.1375698 | 233.3214
0179 | 2023 | 42.567 |  | 0.1763268 | 234.3514
0179 | 2023 | 42.567 |  | -0.009776536 | 235.3814
0179 | 2023 | 41.98 |  | -0.5073324 | 236.4014
0179 | 2023 | 41.98 |  | -0.9570531 | 237.4414
0179 | 2023 | 42.861 |  | -1.093925 | 238.4814
0179 | 2023 | 42.861 |  | 0.2164804 | 239.5214
0179 | 2023 | 42.861 |  | 0.1986732 | 240.5414
0179 | 2023 | 44.11 |  | 0.1620112 | 241.5614
0179 | 2023 | 44.11 |  | 0.2140363 | 242.6014
0179 | 2023 | 42.788 |  | 0.2087989 | 243.6314
0179 | 2023 | 42.788 |  | 0.1986732 | 244.6614
0179 | 2023 | 42.2 |  | 0.198324 | 245.6914
0179 | 2023 | 42.2 |  | 0.2060056 | 246.7314
0179 | 2023 | 40.878 |  | 0.1958799 | 247.7514
0179 | 2023 | 40.878 |  | 0.1993715 | 248.7914
0179 | 2023 | 40.878 |  | 0.2042598 | 249.8114
0179 | 2023 | 40.143 |  | 0.2021648 | 250.8514
0179 | 2023 | 40.143 |  | 0.2101955 | 251.8814
0179 | 2023 | 40.804 |  | 0.1955307 | 252.9114
0179 | 2023 | 40.804 |  | 0.2063547 | 253.9414
0179 | 2023 | 42.567 |  | 0.2021648 | 254.9814
0179 | 2023 | 42.567 |  | 0.2063547 | 256.0014
0179 | 2023 | 42.2 |  | 0.2053073 | 257.0414
0179 | 2023 | 42.2 |  | 0.2063547 | 258.0614
0179 | 2023 | 42.788 |  | 0.2018156 | 259.1014
0179 | 2023 | 42.788 |  | 0.2067039 | 260.1414
0179 | 2023 | 41.612 |  | 0.2028631 | 261.1614
0179 | 2023 | 41.612 |  | 0.2042598 | 262.2014
0179 | 2023 | 41.612 |  | 0.2042598 | 263.2214
0179 | 2023 | 41.686 |  | 0.2032123 | 264.2614
0179 | 2023 | 41.686 |  | 0.2018156 | 265.2814
0179 | 2023 | 41.245 |  | 0.2049581 | 266.3214
0179 | 2023 | 41.245 |  | 0.2053073 | 267.3514
0179 | 2023 | 40.804 |  | 0.2039106 | 268.3914
0179 | 2023 | 40.804 |  | 0.2067039 | 269.4114
0179 | 2023 | 41.465 |  | 0.2046089 | 270.4414
0179 | 2023 | 41.465 |  | 0.2053073 | 271.4814
0179 | 2023 | 41.465 |  | 0.2039106 | 272.5114
0179 | 2023 | 43.008 |  | 0.2049581 | 273.5414
0179 | 2023 | 43.008 |  | 0.2060056 | 274.5714
0179 | 2023 | 41.833 |  | 0.2053073 | 275.6114
0179 | 2023 | 41.833 |  | 0.2042598 | 276.6514
0179 | 2023 | 42.053 |  | 0.2063547 | 277.6614
0179 | 2023 | 42.053 |  | 0.2046089 | 278.7114
0179 | 2023 | 42.567 |  | 0.2049581 | 279.7414
0179 | 2023 | 42.567 |  | 0.2063547 | 280.7514
0179 | 2023 | 42.567 |  | 0.2053073 | 281.7914
0179 | 2023 | 40.951 |  | 0.2063547 | 282.8114
0179 | 2023 | 40.951 |  | 0.2056564 | 283.8414
0179 | 2023 | 40.951 |  | 0.2056564 | 284.8914
0179 | 2023 | 40.951 |  | 0.2060056 | 285.9114
0179 | 2023 | 40.731 |  | 0.2074022 | 286.9314
0179 | 2023 | 40.731 |  | 0.2049581 | 287.9814
0179 | 2023 | 39.188 |  | 0.2081006 | 289.0014
0179 | 2023 | 39.188 |  | 0.2053073 | 290.0414
0179 | 2023 | 40.804 |  | 0.2070531 | 291.0714
0179 | 2023 | 40.804 |  | 0.2067039 | 292.0914
0179 | 2023 | 38.307 |  | 0.2067039 | 293.1314
0179 | 2023 | 38.307 |  | 0.2053073 | 294.1614
0179 | 2023 | 38.307 |  | 0.2067039 | 295.1914
0179 | 2023 | 39.629 |  | 0.2053073 | 296.2314
0179 | 2023 | 39.629 |  | 0.2049581 | 297.2714
0179 | 2023 | 41.318 |  | 0.2101955 | 298.3014
0179 | 2023 | 41.318 |  | 0.2074022 | 299.3114
0179 | 2023 | 41.98 |  | 0.2063547 | 300.3514
0179 | 2023 | 41.98 |  | 0.2070531 | 301.3914
0179 | 2023 | 40.511 |  | 0.2067039 | 302.4114
0179 | 2023 | 40.511 |  | 0.2063547 | 303.4514
0179 | 2023 | 40.511 |  | 0.2067039 | 304.4714
0179 | 2023 | 39.996 |  | 0.2070531 | 305.5014
0179 | 2023 | 39.996 |  | 0.2067039 | 306.5414
0179 | 2023 | 41.686 |  | 0.2063547 | 307.5714
0179 | 2023 | 41.686 |  | 0.2056564 | 308.5914
0179 | 2023 | 41.392 |  | 0.2074022 | 309.6314
0179 | 2023 | 41.392 |  | 0.2049581 | 310.6714
0179 | 2023 | 41.098 |  | 0.1944832 | 311.7014
0179 | 2023 | 41.098 |  | 0.185405 | 312.7314
0179 | 2023 | 41.098 |  | 0.2014665 | 313.7514
0179 | 2023 | 38.38 |  | 0.209148 | 314.7914
0179 | 2023 | 38.38 |  | -1.459846 | 315.8214
0179 | 2023 | 41.539 |  | -1.439595 | 316.8514
0179 | 2023 | 41.539 |  | -1.442737 | 317.8814
0179 | 2023 | 43.081 |  | -1.490922 | 318.9114
0179 | 2023 | 43.081 |  | -1.456355 | 319.9514
0179 | 2023 | 41.759 |  | -1.454958 | 320.9814
0179 | 2023 | 41.759 |  | -1.460545 | 322.0014
0179 | 2023 | 40.682 |  | -1.436453 | 323.0414
0179 | 2023 | 40.682 |  | -1.444134 | 324.0714
0179 | 2023 | 39.213 |  | -1.437849 | 325.1014
0179 | 2023 | 39.213 |  | -1.442737 | 326.1414
0179 | 2023 | 39.213 |  | -1.442388 | 327.1514
0179 | 2023 | 36.789 |  | -1.440293 | 328.1914
0179 | 2023 | 36.789 |  | -1.44169 | 329.2214
0179 | 2023 | 36.544 |  | -1.441341 | 330.2614
0179 | 2023 | 36.544 |  | -1.441341 | 331.2914
0179 | 2023 | 38.234 |  | -1.441341 | 332.3414
0179 | 2023 | 38.234 |  | -1.440642 | 333.3414
0179 | 2023 | 37.793 |  | -1.441341 | 334.3814
0179 | 2023 | 37.793 |  | -1.438897 | 335.4114
0179 | 2023 | 37.793 |  | -1.439595 | 336.4414
0179 | 2023 | 36.691 |  | -1.440992 | 337.4814
0179 | 2023 | 36.691 |  | -1.442039 | 338.5014
0179 | 2023 | 35.712 |  | -1.443087 | 339.5414
0179 | 2023 | 35.712 |  | -1.442388 | 340.5714
0179 | 2023 | 38.283 |  | -1.442039 | 341.6014
0179 | 2023 | 38.283 |  | -1.442039 | 342.6314
0179 | 2023 | 39.164 |  | -1.439944 | 343.6614
0179 | 2023 | 39.164 |  | -1.441341 | 344.7014
0179 | 2023 | 39.164 |  | -1.44169 | 345.7214
0179 | 2023 | 37.524 |  | -1.441341 | 346.7614
0179 | 2023 | 37.524 |  | -1.440642 | 347.7914
0179 | 2023 | 37.524 |  | -1.441341 | 348.8114
0179 | 2023 | 37.524 |  | -1.440642 | 349.8514
0179 | 2023 | 36.201 |  | -1.44169 | 350.8914
0179 | 2023 | 36.201 |  | -1.44169 | 351.9314
0179 | 2023 | 36.789 |  | -1.440642 | 352.9514
0179 | 2023 | 36.789 |  | -1.440642 | 353.9914
0179 | 2023 | 38.895 |  | -1.441341 | 355.0214
0179 | 2023 | 38.895 |  | -1.440992 | 356.0514
0179 | 2023 | 38.674 |  | -1.441341 | 357.0914
0179 | 2023 | 38.674 |  | -1.442039 | 358.1114
0179 | 2023 | 38.674 |  | -1.442039 | 359.1414
0179 | 2023 | 37.205 |  | -1.440642 | 360.1814
0179 | 2023 | 37.205 |  | -1.440992 | 361.2114
0179 | 2023 | 36.201 |  | -1.44169 | 362.2414
0179 | 2023 | 36.201 |  | -1.441341 | 363.2714
0179 | 2023 | 35.614 |  | -1.442039 | 364.3014
0179 | 2023 | 35.614 |  | -1.44169 | 365.3314
0179 | 2023 | 37.156 |  | -1.441341 | 366.3714
0179 | 2023 | 37.156 |  | -1.441341 | 367.3914
0179 | 2023 | 37.156 |  | -1.441341 | 368.4314
0179 | 2023 | 38.258 |  | -1.441341 | 369.4614
0179 | 2023 | 38.258 |  | -1.440642 | 370.4914
0179 | 2023 | 37.107 |  | -1.44169 | 371.5214
0179 | 2023 | 37.107 |  | -1.443785 | 372.5514
0179 | 2023 | 34.683 |  | -1.442737 | 373.5814
0179 | 2023 | 34.683 |  | -1.44169 | 374.6214
0179 | 2023 | 35.859 |  | -1.442039 | 375.6414
0179 | 2023 | 35.859 |  | -1.442039 | 376.6814
0179 | 2023 | 35.859 |  | -1.442737 | 377.7014
0179 | 2023 | 38.258 |  | -1.441341 | 378.7414
0179 | 2023 | 38.258 |  | -1.442737 | 379.7814
0179 | 2023 | 40.388 |  | -1.44169 | 380.8014
0179 | 2023 | 40.388 |  | -1.442039 | 381.8314
0179 | 2023 | 37.45 |  | -1.442039 | 382.8814
0179 | 2023 | 37.45 |  | -1.44169 | 383.9014